## README
Boltzmann-Matano Analysis — Co/Al Diffusion Couples
WORKBOOK STRUCTURE
1100C, 1200C, 1300C — one sheet per temperature with all calculations
Arrhenius — collects D_mean from each sheet and fits Q and D0
COLUMN LAYOUT (identical on every temperature sheet)
Col A x (μm) Position in micrometres (converted from metres)
Col B Wt% Al Raw EPMA concentration
Col C c − c_min Concentration shifted so the Co-rich end = 0
Col D x·(c−c_min) Used internally to compute the Matano plane
Col E Cum. ∫(c−c_min)dx Running trapezoid sum from left boundary
Col F dc/dx (Wt%/μm) Local concentration slope (central difference)
Col G BM integral ∫x dc = (x − xM)·(c−c_min) − cumulative integral
Col H D̃ (m²/s) Interdiffusion coefficient at this point
Col I D̃ in range H filtered to Wt% Al ∈ [0.5, 2.5]
KEY FORMULAS (row 3 as example)
C3 =B3-$B$2 c_min is fixed at the first data point
D3 =A3*C3
E2 =0 (boundary condition at left edge)
E3 =E2+(C2+C3)/2*(A3-A2) Trapezoid rule — accumulates left to right
F2 =(B3-B2)/(A3-A2) Forward difference at first point
F3 =(B4-B2)/(A4-A2) Central difference (interior points)
G3 =(A3-$L$5)*C3-E3 $L$5 is the Matano plane xM
H3 =-G3/(2*$L$4*F3)*1E-12 $L$4 is anneal time in seconds
The *1E-12 converts μm²/s to m²/s
I3 =IF(AND(B3>=0.5,B3<=2.5,H3>0),H3,"") Filter valid concentration range
MATANO PLANE xM (parameter block, cell L5 on each sheet)
xM = [∫ x·(c−c_min) dx] / [∫ (c−c_min) dx]
Both integrals are computed with SUMPRODUCT using the trapezoid rule.
The formula is already in cells M5 (numerator) and M6 (denominator).
L5 = M5/M6 (shown in red — the value you need for G column formulas)
ARRHENIUS SHEET
Reads D_mean via AVERAGEIFS from each temperature sheet automatically.
ln(D_mean) and 1/T are computed, then SLOPE() and INTERCEPT() give:
Q = -SLOPE × 8.314 / 1000 [kJ/mol]
D0 = EXP(INTERCEPT) [m²/s]
To plot: select columns C and E (1/T and ln D_mean) → Insert → Scatter.

## 1100C
x (μm) | Wt% Al | c − c_min | x·(c−c_min) | Cum ∫(c−c_min)dx | dc/dx (Wt%/μm) | BM integral | D̃ (m²/s) | D̃ [0.5–2.5] | Parameters — 1100°C
1 | 0.091 | 0 | 0 | 0 | 0.005667 | 0 | 0 |  | Temperature (°C) | 1100
2 | 0.096667 | 0.005667 | 0.011334 | 0.0028335 | 0.001 | -4.22841 | 2.921787e-15 |  | Anneal time (h) | 201
3 | 0.093 | 0.002 | 0.006 | 0.006667 | -0.002048 | -1.495959 | -5.047325e-16 |  | Anneal time t (s) | 723600
4 | 0.092571 | 0.001571 | 0.006284 | 0.0084525 | -0.000222 | -1.176721 | -3.66262e-15 |  | Matano plane xM (μm) | 747.6461 | 1039167.3
5 | 0.092556 | 0.001556 | 0.00778 | 0.010016 | -0.0011945 | -1.165573 | -6.742561e-16 |  | c_min (Wt% Al) | 0.091 | 1389.91867
6 | 0.090182 | -0.000818 | -0.004908 | 0.010385 | -0.001701 | 0.5962815 | 2.422247e-16
7 | 0.089154 | -0.001846 | -0.012922 | 0.009053 | -2.45e-05 | 1.35818 | 3.830563e-14 |  | D̄ in [0.5, 2.5] (m²/s) | 2.912597e-14
8 | 0.090133 | -0.000867 | -0.006936 | 0.0076965 | -0.0003415 | 0.6335767 | 1.281976e-15 |  | ← used by Arrhenius sheet
9 | 0.088471 | -0.002529 | -0.022761 | 0.0059985 | -0.0002505 | 1.862038 | 5.136321e-15
10 | 0.089632 | -0.001368 | -0.01368 | 0.00405 | 0.00055 | 1.00505 | -1.262689e-15
11 | 0.089571 | -0.001429 | -0.015719 | 0.0026515 | -0.001555 | 1.050016 | 4.665916e-16
12 | 0.086522 | -0.004478 | -0.053736 | -0.000302 | -0.0016655 | 3.294525 | 1.366846e-15
13 | 0.08624 | -0.00476 | -0.06188 | -0.004921 | -0.0014645 | 3.501837 | 1.652258e-15
14 | 0.083593 | -0.007407 | -0.103698 | -0.0110045 | -0.0018095 | 5.445121 | 2.079316e-15
15 | 0.082621 | -0.008379 | -0.125685 | -0.0188975 | -0.000829 | 6.157739 | 5.132609e-15
16 | 0.081935 | -0.009065 | -0.14504 | -0.0276195 | -0.0007195 | 6.659992 | 6.396087e-15
17 | 0.081182 | -0.009818 | -0.166906 | -0.037061 | -0.0005245 | 7.210545 | 9.499353e-15
18 | 0.080886 | -0.010114 | -0.182052 | -0.047027 | -0.000348 | 7.426668 | 1.474641e-14
19 | 0.080486 | -0.010514 | -0.199766 | -0.057341 | -0.0003915 | 7.718326 | 1.362269e-14
20 | 0.080103 | -0.010897 | -0.21794 | -0.0680465 | -7.25e-05 | 7.997206 | 7.622049e-14
21 | 0.080341 | -0.010659 | -0.223839 | -0.0788245 | -8.65e-05 | 7.824146 | 6.250176e-14
22 | 0.07993 | -0.01107 | -0.24354 | -0.089689 | -0.0003705 | 8.122592 | 1.514879e-14
23 | 0.0796 | -0.0114 | -0.2622 | -0.100924 | 3.5e-05 | 8.36189 | -1.650851e-13
24 | 0.08 | -0.011 | -0.264 | -0.112124 | 0.000394 | 8.072231 | -1.415692e-14
25 | 0.080388 | -0.010612 | -0.2653 | -0.12293 | -9.8e-05 | 7.791651 | 5.493825e-14
26 | 0.079804 | -0.011196 | -0.291096 | -0.133834 | -0.000307 | 8.213384 | 1.848652e-14
27 | 0.079774 | -0.011226 | -0.303102 | -0.145045 | -5.65e-05 | 8.235018 | 1.007135e-13
28 | 0.079691 | -0.011309 | -0.316652 | -0.1563125 | 3.4e-05 | 8.29479 | -1.685769e-13
29 | 0.079842 | -0.011158 | -0.323582 | -0.167546 | 3.6e-05 | 8.186199 | -1.571272e-13
30 | 0.079763 | -0.011237 | -0.33711 | -0.1787435 | 4.6e-05 | 8.242933 | -1.238213e-13
31 | 0.079934 | -0.011066 | -0.343046 | -0.189895 | 4.7e-05 | 8.120301 | -1.193839e-13
32 | 0.079857 | -0.011143 | -0.356576 | -0.2009995 | -0.0002595 | 8.175444 | 2.176935e-14
33 | 0.079415 | -0.011585 | -0.382305 | -0.2123635 | -0.0001075 | 8.491539 | 5.458199e-14
34 | 0.079642 | -0.011358 | -0.386172 | -0.223835 | 0.0001405 | 8.329428 | -4.096475e-14
35 | 0.079696 | -0.011304 | -0.39564 | -0.235166 | -2.4e-05 | 8.290918 | 2.387057e-13
36 | 0.079594 | -0.011406 | -0.410616 | -0.246521 | 0.0001305 | 8.363557 | -4.428452e-14
37 | 0.079957 | -0.011043 | -0.408591 | -0.2577455 | -0.0002535 | 8.105411 | 2.20937e-14
38 | 0.079087 | -0.011913 | -0.452694 | -0.2692235 | -0.000638 | 8.723238 | 9.447752e-15
39 | 0.078681 | -0.012319 | -0.480441 | -0.2813395 | -0.000152 | 9.011151 | 4.096454e-14
40 | 0.078783 | -0.012217 | -0.48868 | -0.2936075 | -9.4e-05 | 8.93892 | 6.570957e-14
41 | 0.078493 | -0.012507 | -0.512787 | -0.3059695 | -0.0003915 | 9.143993 | 1.613896e-14
42 | 0.078 | -0.013 | -0.546 | -0.318723 | -0.000413 | 9.492123 | 1.588125e-14
43 | 0.077667 | -0.013333 | -0.573319 | -0.3318895 | -0.000442 | 9.726936 | 1.520636e-14
44 | 0.077116 | -0.013884 | -0.610896 | -0.345498 | -0.000464 | 10.11492 | 1.506316e-14
45 | 0.076739 | -0.014261 | -0.641745 | -0.3595705 | -0.000239 | 10.38001 | 3.001036e-14
46 | 0.076638 | -0.014362 | -0.660652 | -0.373882 | 8.7e-05 | 10.45092 | -8.30055e-14
47 | 0.076913 | -0.014087 | -0.662089 | -0.3881065 | 0.000152 | 10.25811 | -4.663319e-14
48 | 0.076942 | -0.014058 | -0.674784 | -0.402179 | -0.000174 | 10.2378 | 4.065641e-14
49 | 0.076565 | -0.014435 | -0.707315 | -0.4164255 | -0.0004205 | 10.50138 | 1.725647e-14
50 | 0.076101 | -0.014899 | -0.74495 | -0.4310925 | -0.000123 | 10.82532 | 6.08145e-14
51 | 0.076319 | -0.014681 | -0.748731 | -0.4458825 | 0.0002755 | 10.67334 | -2.677012e-14
52 | 0.076652 | -0.014348 | -0.746096 | -0.460397 | 8.7e-05 | 10.44153 | -8.293087e-14
53 | 0.076493 | -0.014507 | -0.768871 | -0.4748245 | -0.0002755 | 10.55206 | 2.646592e-14
54 | 0.076101 | -0.014899 | -0.804546 | -0.4895275 | -0.000138 | 10.82416 | 5.419842e-14
55 | 0.076217 | -0.014783 | -0.813065 | -0.5043685 | 0.0001885 | 10.74376 | -3.938367e-14
56 | 0.076478 | -0.014522 | -0.813232 | -0.519021 | 0.000558 | 10.56311 | -1.308064e-14
57 | 0.077333 | -0.013667 | -0.779019 | -0.5331155 | 0.0003985 | 9.972176 | -1.729152e-14
58 | 0.077275 | -0.013725 | -0.79605 | -0.5468115 | -3.6e-05 | 10.0122 | 1.921758e-13
59 | 0.077261 | -0.013739 | -0.810601 | -0.5605435 | 5.8e-05 | 10.02185 | -1.193965e-13
60 | 0.077391 | -0.013609 | -0.81654 | -0.5742175 | 0.000297 | 9.932394 | -2.310835e-14
61 | 0.077855 | -0.013145 | -0.801845 | -0.5875945 | 0.0004205 | 9.613558 | -1.579754e-14
62 | 0.078232 | -0.012768 | -0.791616 | -0.600551 | 0.000116 | 9.354881 | -5.572521e-14
63 | 0.078087 | -0.012913 | -0.813519 | -0.6133915 | 0.0001305 | 9.454227 | -5.005955e-14
64 | 0.078493 | -0.012507 | -0.800448 | -0.6261015 | 0.000297 | 9.176464 | -2.134963e-14
65 | 0.078681 | -0.012319 | -0.800735 | -0.6385145 | -3.65e-05 | 9.048032 | 1.712903e-13
66 | 0.07842 | -0.01258 | -0.83028 | -0.650964 | 0.00029 | 9.226072 | -2.198317e-14
67 | 0.079261 | -0.011739 | -0.786513 | -0.6631235 | 0.0005075 | 8.653228 | -1.178185e-14
68 | 0.079435 | -0.011565 | -0.78642 | -0.6747755 | 0.0001375 | 8.534883 | -4.289101e-14
69 | 0.079536 | -0.011464 | -0.791016 | -0.68629 | 5.8e-05 | 8.466289 | -1.008641e-13
70 | 0.079551 | -0.011449 | -0.80143 | -0.6977465 | 0 | 8.456117
71 | 0.079536 | -0.011464 | -0.813944 | -0.709203 | -6.55e-05 | 8.466274 | 8.93146e-14
72 | 0.07942 | -0.01158 | -0.83376 | -0.720725 | -0.0001955 | 8.544707 | 3.020104e-14
73 | 0.079145 | -0.011855 | -0.865415 | -0.7324425 | -0.000304 | 8.730372 | 1.984406e-14
74 | 0.078812 | -0.012188 | -0.901912 | -0.744464 | -0.000261 | 8.954863 | 2.370773e-14
75 | 0.078623 | -0.012377 | -0.928275 | -0.7567465 | -3.65e-05 | 9.082088 | 1.71935e-13
76 | 0.078739 | -0.012261 | -0.931836 | -0.7690655 | 0.0001595 | 9.004119 | -3.900785e-14
77 | 0.078942 | -0.012058 | -0.928466 | -0.781225 | 0.0001595 | 8.867876 | -3.841761e-14
78 | 0.079058 | -0.011942 | -0.931476 | -0.793225 | 0.0001305 | 8.790139 | -4.654325e-14
79 | 0.079203 | -0.011797 | -0.931963 | -0.8050945 | 0.0003405 | 8.693113 | -1.764126e-14
80 | 0.079739 | -0.011261 | -0.90088 | -0.8166235 | 0.0002175 | 8.334986 | -2.647995e-14
81 | 0.079638 | -0.011362 | -0.920322 | -0.827935 | -9.4e-05 | 8.402368 | 6.176541e-14
82 | 0.079551 | -0.011449 | -0.938818 | -0.8393405 | -0.0002395 | 8.460323 | 2.440916e-14
83 | 0.079159 | -0.011841 | -0.982803 | -0.8509855 | -0.0003695 | 8.72106 | 1.630896e-14
84 | 0.078812 | -0.012188 | -1.023792 | -0.863 | -0.0002605 | 8.951519 | 2.374436e-14
85 | 0.078638 | -0.012362 | -1.05077 | -0.875275 | 0.000181 | 9.066906 | -3.461402e-14
86 | 0.079174 | -0.011826 | -1.017036 | -0.887369 | 0.000297 | 8.711996 | -2.026902e-14
87 | 0.079232 | -0.011768 | -1.023816 | -0.899166 | 4.35e-05 | 8.67365 | -1.377793e-13
88 | 0.079261 | -0.011739 | -1.033032 | -0.9109195 | 0.0001015 | 8.654505 | -5.891795e-14
89 | 0.079435 | -0.011565 | -1.029285 | -0.9225715 | 1.45e-05 | 8.539814 | -4.069601e-13
90 | 0.07929 | -0.01171 | -1.0539 | -0.934209 | 0.000123 | 8.635245 | -4.851109e-14
91 | 0.079681 | -0.011319 | -1.030029 | -0.9457235 | 0.000181 | 8.378301 | -3.198518e-14
92 | 0.079652 | -0.011348 | -1.044016 | -0.957057 | 0.0001305 | 8.397329 | -4.446334e-14
93 | 0.079942 | -0.011058 | -1.028394 | -0.96826 | -8.7e-05 | 8.207337 | 6.518602e-14
94 | 0.079478 | -0.011522 | -1.083068 | -0.97955 | -0.0004205 | 8.510861 | 1.398553e-14
95 | 0.079101 | -0.011899 | -1.130405 | -0.9912605 | -0.0002245 | 8.757097 | 2.69535e-14
96 | 0.079029 | -0.011971 | -1.149216 | -1.0031955 | -5.75e-05 | 8.804051 | 1.058001e-13
97 | 0.078986 | -0.012014 | -1.165358 | -1.015188 | 0.0001955 | 8.832051 | -3.121665e-14
98 | 0.07942 | -0.01158 | -1.13484 | -1.026985 | -7.5e-06 | 8.549887 | 7.877176e-13
99 | 0.078971 | -0.012029 | -1.190871 | -1.0387895 | -1.45e-05 | 8.841354 | 4.213298e-13
100 | 0.079391 | -0.011609 | -1.1609 | -1.0506085 | 5.05e-05 | 8.569132 | -1.172511e-13
101 | 0.079072 | -0.011928 | -1.204728 | -1.062377 | -0.0004275 | 8.775572 | 1.418439e-14
102 | 0.078536 | -0.012464 | -1.271328 | -1.074573 | -0.000391 | 9.121906 | 1.612057e-14
103 | 0.07829 | -0.01271 | -1.30913 | -1.08716 | -0.0002175 | 9.280612 | 2.948416e-14
104 | 0.078101 | -0.012899 | -1.341496 | -1.0999645 | -3.65e-05 | 9.402356 | 1.779981e-13
105 | 0.078217 | -0.012783 | -1.342215 | -1.1128055 | 8e-05 | 9.327751 | -8.056722e-14
106 | 0.078261 | -0.012739 | -1.350334 | -1.1255665 | 0.0001525 | 9.299496 | -4.213675e-14
107 | 0.078522 | -0.012478 | -1.335146 | -1.138175 | 0.000297 | 9.132157 | -2.124655e-14
108 | 0.078855 | -0.012145 | -1.31166 | -1.1504865 | 7.25e-05 | 8.918989 | -8.50059e-14
109 | 0.078667 | -0.012333 | -1.344297 | -1.1627255 | -1.45e-05 | 9.039148 | 4.307556e-13
110 | 0.078826 | -0.012174 | -1.33914 | -1.174979 | 0.0001735 | 8.937683 | -3.559565e-14
111 | 0.079014 | -0.011986 | -1.330446 | -1.187059 | 0.00021 | 8.817899 | -2.901465e-14
112 | 0.079246 | -0.011754 | -1.316448 | -1.198929 | 0.000261 | 8.670314 | -2.295439e-14
113 | 0.079536 | -0.011464 | -1.295432 | -1.210538 | 9.45e-05 | 8.486121 | -6.205101e-14
114 | 0.079435 | -0.011565 | -1.31841 | -1.2220525 | -5.05e-05 | 8.55017 | 1.169916e-13
115 | 0.079435 | -0.011565 | -1.329975 | -1.2336175 | 7.95e-05 | 8.55017 | -7.431544e-14
116 | 0.079594 | -0.011406 | -1.323096 | -1.245103 | 0 | 8.449659
117 | 0.079435 | -0.011565 | -1.353105 | -1.2565885 | 0.0002825 | 8.550011 | -2.091316e-14
118 | 0.080159 | -0.010841 | -1.279238 | -1.2677915 | 0.000362 | 8.093785 | -1.54495e-14
119 | 0.080159 | -0.010841 | -1.290079 | -1.2786325 | -0.0001665 | 8.093785 | 3.358991e-14
120 | 0.079826 | -0.011174 | -1.34088 | -1.28964 | -0.000362 | 8.302958 | 1.584878e-14
121 | 0.079435 | -0.011565 | -1.399365 | -1.3010095 | -0.00042 | 8.548172 | 1.406356e-14
122 | 0.078986 | -0.012014 | -1.465708 | -1.312799 | -8.7e-05 | 8.829312 | 7.012599e-14
123 | 0.079261 | -0.011739 | -1.443897 | -1.3246755 | -5.8e-05 | 8.657396 | 1.031409e-13
124 | 0.07887 | -0.01213 | -1.50412 | -1.33661 | -0.0004495 | 8.901437 | 1.368365e-14
125 | 0.078362 | -0.012638 | -1.57975 | -1.348994 | -0.0003555 | 9.217996 | 1.791713e-14
126 | 0.078159 | -0.012841 | -1.617966 | -1.3617335 | -0.0001015 | 9.344291 | 6.361386e-14
127 | 0.078159 | -0.012841 | -1.630807 | -1.3745745 | 5.8e-05 | 9.344291 | -1.113243e-13
128 | 0.078275 | -0.012725 | -1.6288 | -1.3873575 | -0.000181 | 9.272354 | 3.539834e-14
129 | 0.077797 | -0.013203 | -1.703187 | -1.4003215 | 3.65e-05 | 9.568306 | -1.811397e-13
130 | 0.078348 | -0.012652 | -1.64476 | -1.413249 | 0.0003115 | 9.227708 | -2.04695e-14
131 | 0.07842 | -0.01258 | -1.64798 | -1.425865 | 0.000261 | 9.183273 | -2.431243e-14
132 | 0.07887 | -0.01213 | -1.60116 | -1.43822 | 8e-05 | 8.906007 | -7.692447e-14
133 | 0.07858 | -0.01242 | -1.65186 | -1.450495 | 8.65e-05 | 9.0844 | -7.256907e-14
134 | 0.079043 | -0.011957 | -1.602238 | -1.4626835 | 0.00021 | 8.80005 | -2.895592e-14
135 | 0.079 | -0.012 | -1.62 | -1.474662 | -0.000536 | 8.826415 | 1.137866e-14
136 | 0.077971 | -0.013029 | -1.771944 | -1.4871765 | -0.0007245 | 9.456314 | 9.018928e-15
137 | 0.077551 | -0.013449 | -1.842513 | -1.5004155 | -0.0001305 | 9.712995 | 5.142971e-14
138 | 0.07771 | -0.01329 | -1.83402 | -1.513785 | -2.9e-05 | 9.615982 | 2.291222e-13
139 | 0.077493 | -0.013507 | -1.877473 | -1.5271835 | -7e-06 | 9.748167 | 9.622687e-13
140 | 0.077696 | -0.013304 | -1.86256 | -1.540589 | 0.000145 | 9.624713 | -4.586604e-14
141 | 0.077783 | -0.013217 | -1.863597 | -1.5538495 | 0.000188 | 9.571891 | -3.518126e-14
142 | 0.078072 | -0.012928 | -1.835776 | -1.566922 | 0.0001375 | 9.396715 | -4.722205e-14
143 | 0.078058 | -0.012942 | -1.850706 | -1.579857 | -7e-06 | 9.405187 | 9.284122e-13
144 | 0.078058 | -0.012942 | -1.863648 | -1.592799 | 0.0001085 | 9.405187 | -5.989756e-14
145 | 0.078275 | -0.012725 | -1.845125 | -1.6056325 | 0.000116 | 9.274304 | -5.524523e-14
146 | 0.07829 | -0.01271 | -1.85566 | -1.61835 | 5.8e-05 | 9.265272 | -1.103829e-13
147 | 0.078391 | -0.012609 | -1.853523 | -1.6310095 | -0.000181 | 9.204556 | 3.513951e-14
148 | 0.077928 | -0.013072 | -1.934656 | -1.64385 | -0.0002895 | 9.482424 | 2.263301e-14
149 | 0.077812 | -0.013188 | -1.965012 | -1.65698 | -4.35e-05 | 9.551925 | 1.517306e-13
150 | 0.077841 | -0.013159 | -1.97385 | -1.6701535 | 0.000246 | 9.534579 | -2.678168e-14
151 | 0.078304 | -0.012696 | -1.917096 | -1.683081 | 0.0002825 | 9.2581 | -2.264513e-14
152 | 0.078406 | -0.012594 | -1.914288 | -1.695726 | 0.0001815 | 9.197293 | -3.501506e-14
153 | 0.078667 | -0.012333 | -1.886949 | -1.7081895 | 0.0003475 | 9.04196 | -1.797957e-14
154 | 0.079101 | -0.011899 | -1.832446 | -1.7203055 | 0.0001955 | 8.784101 | -3.104717e-14
155 | 0.079058 | -0.011942 | -1.85101 | -1.732226 | -2.15e-05 | 8.809606 | 2.831323e-13
156 | 0.079058 | -0.011942 | -1.862952 | -1.744168 | -5.8e-05 | 8.809606 | 1.049542e-13
157 | 0.078942 | -0.012058 | -1.893106 | -1.756168 | -0.000268 | 8.878179 | 2.289078e-14
158 | 0.078522 | -0.012478 | -1.971524 | -1.768436 | -5.05e-05 | 9.12604 | 1.248712e-13
159 | 0.078841 | -0.012159 | -1.933281 | -1.7807545 | 1.45e-05 | 8.938103 | -4.259404e-13
160 | 0.078551 | -0.012449 | -1.99184 | -1.7930585 | -0.0003915 | 9.108665 | 1.607661e-14
161 | 0.078058 | -0.012942 | -2.083662 | -1.805754 | -0.000413 | 9.398128 | 1.572399e-14
162 | 0.077725 | -0.013275 | -2.15055 | -1.8188625 | 0.000232 | 9.593315 | -2.857276e-14
163 | 0.078522 | -0.012478 | -2.033914 | -1.831739 | 0.000478 | 9.126953 | -1.319378e-14
164 | 0.078681 | -0.012319 | -2.020316 | -1.8441375 | 0.000326 | 9.034074 | -1.914862e-14
165 | 0.079174 | -0.011826 | -1.95129 | -1.85621 | 0.000116 | 8.746583 | -5.21017e-14
166 | 0.078913 | -0.012087 | -2.006442 | -1.8681665 | -0.000319 | 8.898523 | 1.927519e-14
167 | 0.078536 | -0.012464 | -2.081488 | -1.880442 | -4.35e-05 | 9.117615 | 1.448316e-13
168 | 0.078826 | -0.012174 | -2.045232 | -1.892761 | 8e-05 | 8.949373 | -7.729903e-14
169 | 0.078696 | -0.012304 | -2.079376 | -1.905 | -2.9e-05 | 9.024662 | 2.150326e-13
170 | 0.078768 | -0.012232 | -2.07944 | -1.917268 | 0.0004635 | 8.983035 | -1.339198e-14
171 | 0.079623 | -0.011377 | -1.945467 | -1.9290725 | 0.0004495 | 8.489575 | -1.305052e-14
172 | 0.079667 | -0.011333 | -1.949276 | -1.9404275 | 0.0001235 | 8.464225 | -4.735782e-14
173 | 0.07987 | -0.01113 | -1.92549 | -1.951659 | -2.2e-05 | 8.34747 | 2.621825e-13
174 | 0.079623 | -0.011377 | -1.979598 | -1.9629125 | 7e-06 | 8.489284 | -8.380009e-13
175 | 0.079884 | -0.011116 | -1.9453 | -1.974159 | 9.45e-05 | 8.339693 | -6.098032e-14
176 | 0.079812 | -0.011188 | -1.969088 | -1.985311 | -0.000449 | 8.380888 | 1.289778e-14
177 | 0.078986 | -0.012014 | -2.126478 | -1.996912 | -0.0004785 | 8.852655 | 1.278389e-14
178 | 0.078855 | -0.012145 | -2.16181 | -2.0089915 | 2.15e-05 | 8.927344 | -2.869163e-13
179 | 0.079029 | -0.011971 | -2.142809 | -2.0210495 | 0.000268 | 8.828312 | -2.276221e-14
180 | 0.079391 | -0.011609 | -2.08962 | -2.0328395 | 0.0002825 | 8.622643 | -2.109082e-14
181 | 0.079594 | -0.011406 | -2.064486 | -2.044347 | 3.65e-05 | 8.507513 | -1.610576e-13
182 | 0.079464 | -0.011536 | -2.099552 | -2.055818 | 3.65e-05 | 8.581112 | -1.624509e-13
183 | 0.079667 | -0.011333 | -2.073939 | -2.0672525 | 0.000181 | 8.466387 | -3.232146e-14
184 | 0.079826 | -0.011174 | -2.056016 | -2.078506 | -0.000167 | 8.376688 | 3.46599e-14
185 | 0.079333 | -0.011667 | -2.158395 | -2.0899265 | -0.0003115 | 8.654319 | 1.919757e-14
186 | 0.079203 | -0.011797 | -2.194242 | -2.1016585 | -0.000246 | 8.727398 | 2.451439e-14
187 | 0.078841 | -0.012159 | -2.273733 | -2.1136365 | -0.000348 | 8.930533 | 1.773248e-14
188 | 0.078507 | -0.012493 | -2.348684 | -2.1259625 | 4.35e-05 | 9.117622 | -1.448317e-13
189 | 0.078928 | -0.012072 | -2.281608 | -2.138245 | 0.0002755 | 8.882221 | -2.227775e-14
190 | 0.079058 | -0.011942 | -2.26898 | -2.150252 | -0.0001015 | 8.809662 | 5.997423e-14
191 | 0.078725 | -0.012275 | -2.344525 | -2.1623605 | 0 | 8.995192
192 | 0.079058 | -0.011942 | -2.292864 | -2.174469 | 0.000159 | 8.809995 | -3.828688e-14
193 | 0.079043 | -0.011957 | -2.307701 | -2.1864185 | 0 | 8.818322
194 | 0.079058 | -0.011942 | -2.316748 | -2.198368 | 9.45e-05 | 8.81001 | -6.441931e-14
195 | 0.079232 | -0.011768 | -2.29476 | -2.210223 | 0.00029 | 8.713763 | -2.076248e-14
196 | 0.079638 | -0.011362 | -2.226952 | -2.221788 | 0.000326 | 8.489591 | -1.799453e-14
197 | 0.079884 | -0.011116 | -2.189852 | -2.233027 | 0.0004055 | 8.354009 | -1.423559e-14
198 | 0.080449 | -0.010551 | -2.089098 | -2.2438605 | 2.9e-05 | 8.043177 | -1.916466e-13
199 | 0.079942 | -0.011058 | -2.200542 | -2.254665 | -0.000239 | 8.321594 | 2.405914e-14
200 | 0.079971 | -0.011029 | -2.2058 | -2.2657085 | -0.0002465 | 8.305698 | 2.328255e-14
201 | 0.079449 | -0.011551 | -2.321751 | -2.2769985 | -0.000355 | 8.591308 | 1.672255e-14
202 | 0.079261 | -0.011739 | -2.371278 | -2.2886435 | -0.00042 | 8.693983 | 1.430346e-14
203 | 0.078609 | -0.012391 | -2.515373 | -2.3007085 | -0.0001375 | 9.049419 | 4.547675e-14
204 | 0.078986 | -0.012014 | -2.450856 | -2.312911 | 0.000391 | 8.844276 | -1.562993e-14
205 | 0.079391 | -0.011609 | -2.379845 | -2.3247225 | 0.000442 | 8.624301 | -1.348258e-14
206 | 0.07987 | -0.01113 | -2.29278 | -2.336092 | 0.000254 | 8.364613 | -2.275535e-14
207 | 0.079899 | -0.011101 | -2.297907 | -2.3472075 | -9.45e-05 | 8.34892 | 6.104779e-14
208 | 0.079681 | -0.011319 | -2.354352 | -2.3584175 | 1.45e-05 | 8.466672 | -4.034746e-13
209 | 0.079928 | -0.011072 | -2.314048 | -2.369613 | 0.0001525 | 8.333503 | -3.775976e-14
210 | 0.079986 | -0.011014 | -2.31294 | -2.380656 | 2.9e-05 | 8.30229 | -1.978205e-13
211 | 0.079986 | -0.011014 | -2.323954 | -2.39167 | 0.0002245 | 8.30229 | -2.555365e-14
212 | 0.080435 | -0.010565 | -2.23978 | -2.4024595 | 0.000159 | 8.061561 | -3.50343e-14
213 | 0.080304 | -0.010696 | -2.278248 | -2.41309 | -0.000203 | 8.131665 | 2.767929e-14
214 | 0.080029 | -0.010971 | -2.347794 | -2.4239235 | -5.05e-05 | 8.278555 | 1.132751e-13
215 | 0.080203 | -0.010797 | -2.321355 | -2.4348075 | -7.95e-05 | 8.185788 | 7.114834e-14
216 | 0.07987 | -0.01113 | -2.40408 | -2.445771 | -0.000116 | 8.362992 | 4.981672e-14
217 | 0.079971 | -0.011029 | -2.393293 | -2.4568505 | -0.000196 | 8.309347 | 2.929424e-14
218 | 0.079478 | -0.011522 | -2.511796 | -2.468126 | -9.4e-05 | 8.570709 | 6.300287e-14
219 | 0.079783 | -0.011217 | -2.456523 | -2.4794955 | -0.0003185 | 8.409319 | 1.824412e-14
220 | 0.078841 | -0.012159 | -2.67498 | -2.4911835 | -0.000667 | 8.906833 | 9.227178e-15
221 | 0.078449 | -0.012551 | -2.773771 | -2.5035385 | -0.0001595 | 9.113474 | 3.94816e-14
222 | 0.078522 | -0.012478 | -2.770116 | -2.516053 | -0.000203 | 9.075065 | 3.089052e-14
223 | 0.078043 | -0.012957 | -2.889411 | -2.5287705 | -0.0003335 | 9.32661 | 1.932411e-14
224 | 0.077855 | -0.013145 | -2.94448 | -2.5418215 | -0.000152 | 9.42515 | 4.284658e-14
225 | 0.077739 | -0.013261 | -2.983725 | -2.5550245 | 3.65e-05 | 9.485835 | -1.795784e-13
226 | 0.077928 | -0.013072 | -2.954272 | -2.568191 | 7.5e-06 | 9.387149 | -8.648562e-13
227 | 0.077754 | -0.013246 | -3.006842 | -2.58135 | -0.0002175 | 9.477829 | 3.011071e-14
228 | 0.077493 | -0.013507 | -3.079596 | -2.5947265 | -0.0001015 | 9.613587 | 6.544717e-14
229 | 0.077551 | -0.013449 | -3.079821 | -2.6082045 | 0.000145 | 9.583476 | -4.566953e-14
230 | 0.077783 | -0.013217 | -3.03991 | -2.6215375 | 0.000145 | 9.463266 | -4.509667e-14
231 | 0.077841 | -0.013159 | -3.039729 | -2.6347255 | 0.0001085 | 9.433272 | -6.007642e-14
232 | 0.078 | -0.013 | -3.016 | -2.647805 | -0.000116 | 9.351205 | 5.570331e-14
233 | 0.077609 | -0.013391 | -3.120103 | -2.6610005 | -0.000594 | 9.552627 | 1.11124e-14
234 | 0.076812 | -0.014188 | -3.319992 | -2.67479 | -0.0003115 | 9.962401 | 2.209924e-14
235 | 0.076986 | -0.014014 | -3.29329 | -2.688891 | 0.000123 | 9.873114 | -5.546519e-14
236 | 0.077058 | -0.013942 | -3.290312 | -2.702869 | 0.00013 | 9.836239 | -5.22826e-14
237 | 0.077246 | -0.013754 | -3.259698 | -2.716717 | 0.000152 | 9.740144 | -4.427853e-14
238 | 0.077362 | -0.013638 | -3.245844 | -2.730413 | -5.05e-05 | 9.680967 | 1.324643e-13
239 | 0.077145 | -0.013855 | -3.311345 | -2.7441595 | -9.4e-05 | 9.791452 | 7.197649e-14
240 | 0.077174 | -0.013826 | -3.31824 | -2.758 | -7.25e-05 | 9.776715 | 9.318079e-14
241 | 0.077 | -0.014 | -3.374 | -2.771913 | 0.0002245 | 9.864959 | -3.03634e-14
242 | 0.077623 | -0.013377 | -3.237234 | -2.7856015 | 0.0001665 | 9.54963 | -3.963179e-14
243 | 0.077333 | -0.013667 | -3.321081 | -2.7991235 | -0.0005215 | 9.696122 | 1.28474e-14
244 | 0.07658 | -0.01442 | -3.51848 | -2.813167 | -0.0005725 | 10.07574 | 1.216111e-14
245 | 0.076188 | -0.014812 | -3.62894 | -2.827783 | 0.0001375 | 10.27298 | -5.16256e-14
246 | 0.076855 | -0.014145 | -3.47967 | -2.8422615 | 0.0004495 | 9.938046 | -1.527716e-14
247 | 0.077087 | -0.013913 | -3.436511 | -2.8562905 | 5.1e-05 | 9.82178 | -1.330735e-13
248 | 0.076957 | -0.014043 | -3.482664 | -2.8702685 | -0.000203 | 9.886799 | 3.365357e-14
249 | 0.076681 | -0.014319 | -3.565431 | -2.8844495 | -0.000283 | 10.02456 | 2.447657e-14
250 | 0.076391 | -0.014609 | -3.65225 | -2.8989135 | 2.9e-05 | 10.16903 | -2.422997e-13
251 | 0.076739 | -0.014261 | -3.579511 | -2.9133485 | 0.0003115 | 9.996019 | -2.217382e-14
252 | 0.077014 | -0.013986 | -3.524472 | -2.927472 | 0.0001015 | 9.859579 | -6.712183e-14
253 | 0.076942 | -0.014058 | -3.556674 | -2.941494 | 8.7e-05 | 9.895229 | -7.859195e-14
254 | 0.077188 | -0.013812 | -3.508248 | -2.955429 | 0.000239 | 9.773669 | -2.825733e-14
255 | 0.07742 | -0.01358 | -3.4629 | -2.969125 | 9.45e-05 | 9.659259 | -7.062907e-14
256 | 0.077377 | -0.013623 | -3.487488 | -2.9827265 | 7.5e-06 | 9.680422 | -8.91876e-13
257 | 0.077435 | -0.013565 | -3.486205 | -2.9963205 | 0.0001665 | 9.651935 | -4.005637e-14
258 | 0.07771 | -0.01329 | -3.42882 | -3.009748 | 0.0001595 | 9.517145 | -4.123039e-14
259 | 0.077754 | -0.013246 | -3.430714 | -3.023016 | 0.0001955 | 9.495623 | -3.356202e-14
260 | 0.078101 | -0.012899 | -3.35374 | -3.0360885 | 0.00013 | 9.326236 | -4.957178e-14
261 | 0.078014 | -0.012986 | -3.389346 | -3.049031 | 5.8e-05 | 9.368618 | -1.116141e-13
262 | 0.078217 | -0.012783 | -3.349146 | -3.0619155 | 0.0001595 | 9.26993 | -4.01594e-14
263 | 0.078333 | -0.012667 | -3.331421 | -3.0746405 | -6.5e-05 | 9.213653 | 9.794673e-14
264 | 0.078087 | -0.012913 | -3.409032 | -3.0874305 | -1.45e-05 | 9.332753 | 4.447472e-13
265 | 0.078304 | -0.012696 | -3.36444 | -3.100235 | -0.000181 | 9.22791 | 3.522867e-14
266 | 0.077725 | -0.013275 | -3.53115 | -3.1132205 | -0.000536 | 9.507073 | 1.225613e-14
267 | 0.077232 | -0.013768 | -3.676056 | -3.126742 | -0.0003555 | 9.744278 | 1.894007e-14
268 | 0.077014 | -0.013986 | -3.748248 | -3.140619 | -0.0002535 | 9.84895 | 2.684624e-14
269 | 0.076725 | -0.014275 | -3.839975 | -3.1547495 | 1.45e-05 | 9.987423 | -4.759451e-13
270 | 0.077043 | -0.013957 | -3.76839 | -3.1688655 | 0.0002245 | 9.835372 | -3.027233e-14
271 | 0.077174 | -0.013826 | -3.746846 | -3.182757 | 0.000116 | 9.772866 | -5.821507e-14
272 | 0.077275 | -0.013725 | -3.7332 | -3.1965325 | -2.2e-05 | 9.724776 | 3.054417e-13
273 | 0.07713 | -0.01387 | -3.78651 | -3.21033 | -5.8e-05 | 9.793672 | 1.16678e-13
274 | 0.077159 | -0.013841 | -3.792434 | -3.2241855 | -8.65e-05 | 9.779921 | 7.812512e-14
275 | 0.076957 | -0.014043 | -3.861825 | -3.2381275 | -1.45e-05 | 9.875497 | 4.706114e-13
276 | 0.07713 | -0.01387 | -3.82812 | -3.252084 | 0.000268 | 9.793816 | -2.525158e-14
277 | 0.077493 | -0.013507 | -3.741439 | -3.2657725 | 0.000145 | 9.62279 | -4.585687e-14
278 | 0.07742 | -0.01358 | -3.77524 | -3.279316 | -8e-05 | 9.65711 | 8.341202e-14
279 | 0.077333 | -0.013667 | -3.813093 | -3.2929395 | -3.6e-05 | 9.697926 | 1.861435e-13
280 | 0.077348 | -0.013652 | -3.82256 | -3.306599 | -0.0001665 | 9.690904 | 4.021809e-14
281 | 0.077 | -0.014 | -3.934 | -3.320425 | -0.000355 | 9.853471 | 1.917928e-14
282 | 0.076638 | -0.014362 | -4.050084 | -3.334606 | -0.000203 | 10.02222 | 3.411451e-14
283 | 0.076594 | -0.014406 | -4.076898 | -3.34899 | 7.95e-05 | 10.04268 | -8.72879e-14
284 | 0.076797 | -0.014203 | -4.033652 | -3.3632945 | 1.45e-05 | 9.94846 | -4.740884e-13
285 | 0.076623 | -0.014377 | -4.097445 | -3.3775845 | 0.000116 | 10.02905 | -5.974109e-14
286 | 0.077029 | -0.013971 | -3.995706 | -3.3917585 | 0.0003625 | 9.841416 | -1.875949e-14
287 | 0.077348 | -0.013652 | -3.918124 | -3.40557 | -9.4e-05 | 9.694311 | 7.126241e-14
288 | 0.076841 | -0.014159 | -4.077792 | -3.4194755 | 1.45e-05 | 9.927605 | -4.730945e-13
289 | 0.077377 | -0.013623 | -3.937047 | -3.4333665 | 0.0006155 | 9.681503 | -1.086891e-14
290 | 0.078072 | -0.012928 | -3.74912 | -3.446642 | 0.0004855 | 9.363091 | -1.332605e-14
291 | 0.078348 | -0.012652 | -3.681732 | -3.459432 | 0.000399 | 9.236919 | -1.599653e-14
292 | 0.07887 | -0.01213 | -3.54196 | -3.471823 | 0.000261 | 8.99881 | -2.382407e-14
293 | 0.07887 | -0.01213 | -3.55409 | -3.483953 | 7.95e-05 | 8.99881 | -7.821489e-14
294 | 0.079029 | -0.011971 | -3.519474 | -3.4960035 | 0.0001665 | 8.926601 | -3.704617e-14
295 | 0.079203 | -0.011797 | -3.480115 | -3.5078875 | 0.0003335 | 8.847754 | -1.833195e-14
296 | 0.079696 | -0.011304 | -3.345984 | -3.519438 | 0.0003695 | 8.624846 | -1.612903e-14
297 | 0.079942 | -0.011058 | -3.284226 | -3.530619 | 0.000268 | 8.513864 | -2.195146e-14
298 | 0.080232 | -0.010768 | -3.208864 | -3.541532 | 0.0005145 | 8.383321 | -1.125906e-14
299 | 0.080971 | -0.010029 | -2.998671 | -3.5519305 | 0.0007465 | 8.051402 | -7.452692e-15
300 | 0.081725 | -0.009275 | -2.7825 | -3.5615825 | 0.0006665 | 7.7135 | -7.996921e-15
301 | 0.082304 | -0.008696 | -2.617496 | -3.570568 | 0.000623 | 7.454603 | -8.268141e-15
302 | 0.082971 | -0.008029 | -2.424758 | -3.5789305 | 0.0008915 | 7.157023 | -5.547311e-15
303 | 0.084087 | -0.006913 | -2.094639 | -3.5864015 | 0.0011375 | 6.66024 | -4.045851e-15
304 | 0.085246 | -0.005754 | -1.749216 | -3.592735 | 0.0016085 | 6.145475 | -2.640012e-15
305 | 0.087304 | -0.003696 | -1.12728 | -3.59746 | 0.001964 | 5.23348 | -1.841283e-15
306 | 0.089174 | -0.001826 | -0.558756 | -3.600221 | 0.001841 | 4.406667 | -1.653971e-15
307 | 0.090986 | -1.4e-05 | -0.004298 | -3.601141 | 0.002116 | 3.60731 | -1.177984e-15
308 | 0.093406 | 0.002406 | 0.741048 | -3.599945 | 0.002246 | 2.542156 | -7.82103e-16
309 | 0.095478 | 0.004478 | 1.383702 | -3.596503 | 0.0014275 | 1.632246 | -7.900978e-16
310 | 0.096261 | 0.005261 | 1.63091 | -3.5916335 | 0.000667 | 1.289177 | -1.335544e-15
311 | 0.096812 | 0.005812 | 1.807532 | -3.586097 | 0.0010435 | 1.04831 | -6.941744e-16
312 | 0.098348 | 0.007348 | 2.292576 | -3.579517 | 0.0016665 | 0.3783893 | -1.568935e-16
313 | 0.100145 | 0.009145 | 2.862385 | -3.5712705 | 0.0016665 | -0.4035683 | 1.673336e-16
314 | 0.101681 | 0.010681 | 3.353834 | -3.5613575 | 0.001384 | -1.070417 | 5.344268e-16
315 | 0.102913 | 0.011913 | 3.752595 | -3.5500605 | 0.0013985 | -1.604053 | 7.925517e-16
316 | 0.104478 | 0.013478 | 4.259048 | -3.537365 | 0.001558 | -2.280361 | 1.011364e-15
317 | 0.106029 | 0.015029 | 4.764193 | -3.5231115 | 0.001819 | -2.949069 | 1.120273e-15
318 | 0.108116 | 0.017116 | 5.442888 | -3.507039 | 0.002471 | -3.846784 | 1.075713e-15
319 | 0.110971 | 0.019971 | 6.370749 | -3.4884955 | 0.0026665 | -5.071996 | 1.314343e-15
320 | 0.113449 | 0.022449 | 7.18368 | -3.4672855 | 0.002384 | -6.132942 | 1.7776e-15
321 | 0.115739 | 0.024739 | 7.941219 | -3.4436915 | 0.00179 | -7.111107 | 2.745084e-15
322 | 0.117029 | 0.026029 | 8.381338 | -3.4183075 | 0.0011235 | -7.660835 | 4.711666e-15
323 | 0.117986 | 0.026986 | 8.716478 | -3.3918 | 0.001384 | -8.0677 | 4.02796e-15
324 | 0.119797 | 0.028797 | 9.330228 | -3.3639085 | 0.0015795 | -8.835829 | 3.865442e-15
325 | 0.121145 | 0.030145 | 9.797125 | -3.3344375 | 0.0014275 | -9.40623 | 4.553139e-15
326 | 0.122652 | 0.031652 | 10.318552 | -3.303539 | 0.0015145 | -10.0424 | 4.581839e-15
327 | 0.124174 | 0.033174 | 10.847898 | -3.271126 | 0.002109 | -10.68339 | 3.500289e-15
328 | 0.12687 | 0.03587 | 11.76536 | -3.236604 | 0.002413 | -11.8161 | 3.383673e-15
329 | 0.129 | 0.038 | 12.502 | -3.199669 | 0.0025795 | -12.70888 | 3.404421e-15
330 | 0.132029 | 0.041029 | 13.53957 | -3.1601545 | 0.0030725 | -13.97545 | 3.143007e-15
331 | 0.135145 | 0.044145 | 14.611995 | -3.1175675 | 0.0021665 | -15.27528 | 4.871939e-15
332 | 0.136362 | 0.045362 | 15.060184 | -3.072814 | 0.001268 | -15.78173 | 8.600163e-15
333 | 0.137681 | 0.046681 | 15.544773 | -3.0267925 | 0.001312 | -16.3293 | 8.600135e-15
334 | 0.138986 | 0.047986 | 16.027324 | -2.979459 | 0.001826 | -16.86976 | 6.383806e-15
335 | 0.141333 | 0.050333 | 16.861555 | -2.9302995 | 0.002181 | -17.83942 | 5.651926e-15
336 | 0.143348 | 0.052348 | 17.588928 | -2.878959 | 0.001884 | -18.66989 | 6.847505e-15
337 | 0.145101 | 0.054101 | 18.232037 | -2.8257345 | 0.0017245 | -19.39063 | 7.769627e-15
338 | 0.146797 | 0.055797 | 18.859386 | -2.7707855 | 0.001732 | -20.08624 | 8.013499e-15
339 | 0.148565 | 0.057565 | 19.514535 | -2.7141045 | 0.001826 | -20.80961 | 7.874711e-15
340 | 0.150449 | 0.059449 | 20.21266 | -2.6555975 | 0.002145 | -21.57856 | 6.951308e-15
341 | 0.152855 | 0.061855 | 21.092555 | -2.5949455 | 0.002384 | -22.55815 | 6.538358e-15
342 | 0.155217 | 0.064217 | 21.962214 | -2.5319095 | 0.0018115 | -23.51747 | 8.970645e-15
343 | 0.156478 | 0.065478 | 22.458954 | -2.467062 | 0.001761 | -24.02836 | 9.42836e-15
344 | 0.158739 | 0.067739 | 23.302216 | -2.4004535 | 0.002326 | -24.94213 | 7.409609e-15
345 | 0.16113 | 0.07013 | 24.19485 | -2.331519 | 0.0021955 | -25.90605 | 8.15341e-15
346 | 0.16313 | 0.07213 | 24.95698 | -2.260389 | 0.001942 | -26.71035 | 9.503897e-15
347 | 0.165014 | 0.074014 | 25.682858 | -2.187317 | 0.0021305 | -27.46611 | 8.908139e-15
348 | 0.167391 | 0.076391 | 26.584068 | -2.1121145 | 0.002986 | -28.41725 | 6.576029e-15
349 | 0.170986 | 0.079986 | 27.915114 | -2.033926 | 0.003406 | -29.85218 | 6.056237e-15
350 | 0.174203 | 0.083203 | 29.12105 | -1.9523315 | 0.0026445 | -31.13302 | 8.134842e-15
351 | 0.176275 | 0.085275 | 29.931525 | -1.8680925 | 0.0024855 | -31.95591 | 8.884005e-15
352 | 0.179174 | 0.088174 | 31.037248 | -1.781368 | 0.002783 | -33.10433 | 8.219456e-15
353 | 0.181841 | 0.090841 | 32.066873 | -1.6918605 | 0.00329 | -34.15819 | 7.174149e-15
354 | 0.185754 | 0.094754 | 33.542916 | -1.599063 | 0.0032535 | -35.70048 | 7.582191e-15
355 | 0.188348 | 0.097348 | 34.55854 | -1.503012 | 0.002913 | -36.7203 | 8.710382e-15
356 | 0.19158 | 0.10058 | 35.80648 | -1.404048 | 0.0033475 | -37.98772 | 7.841408e-15
357 | 0.195043 | 0.104043 | 37.143351 | -1.3017365 | 0.00342 | -39.34226 | 7.948856e-15
358 | 0.19842 | 0.10742 | 38.45636 | -1.196005 | 0.003029 | -40.65978 | 9.275497e-15
359 | 0.201101 | 0.110101 | 39.526259 | -1.0872445 | 0.0028115 | -41.70308 | 1.024947e-14
360 | 0.204043 | 0.113043 | 40.69548 | -0.9756725 | 0.0029205 | -42.84501 | 1.013712e-14
361 | 0.206942 | 0.115942 | 41.855062 | -0.86118 | 0.0034855 | -43.96734 | 8.716389e-15
362 | 0.211014 | 0.120014 | 43.445068 | -0.743202 | 0.0038915 | -45.53973 | 8.086207e-15
363 | 0.214725 | 0.123725 | 44.912175 | -0.6213325 | 0.003203 | -46.96901 | 1.013272e-14
364 | 0.21742 | 0.12642 | 46.01688 | -0.49626 | 0.0030435 | -48.00428 | 1.089879e-14
365 | 0.220812 | 0.129812 | 47.38138 | -0.368144 | 0.0035725 | -49.30391 | 9.536315e-15
366 | 0.224565 | 0.133565 | 48.88479 | -0.2364555 | 0.003862 | -50.73811 | 9.078068e-15
367 | 0.228536 | 0.137536 | 50.475712 | -0.100905 | 0.004413 | -52.25164 | 8.181585e-15
368 | 0.233391 | 0.142391 | 52.399888 | 0.0390585 | 0.0041595 | -54.09725 | 8.986809e-15
369 | 0.236855 | 0.145855 | 53.820495 | 0.1831815 | 0.003348 | -55.41061 | 1.143613e-14
370 | 0.240087 | 0.149087 | 55.16219 | 0.3306525 | 0.0034785 | -56.63278 | 1.124987e-14
371 | 0.243812 | 0.152812 | 56.693252 | 0.481602 | 0.0036665 | -58.03765 | 1.093779e-14
372 | 0.24742 | 0.15642 | 58.18824 | 0.636218 | 0.0036085 | -59.39478 | 1.137347e-14
373 | 0.251029 | 0.160029 | 59.690817 | 0.7944425 | 0.003254 | -60.74869 | 1.290003e-14
374 | 0.253928 | 0.162928 | 60.935072 | 0.955921 | 0.0028915 | -61.83334 | 1.477648e-14
375 | 0.256812 | 0.165812 | 62.1795 | 1.120291 | 0.0030505 | -62.90949 | 1.425006e-14
376 | 0.260029 | 0.169029 | 63.554904 | 1.2877115 | 0.0035725 | -64.10668 | 1.239945e-14
377 | 0.263957 | 0.172957 | 65.204789 | 1.4587045 | 0.003384 | -65.56455 | 1.338783e-14
378 | 0.266797 | 0.175797 | 66.451266 | 1.6330815 | 0.0037315 | -66.61576 | 1.233573e-14
379 | 0.27142 | 0.18042 | 68.37918 | 1.81119 | 0.0045075 | -68.32232 | 1.047366e-14
380 | 0.275812 | 0.184812 | 70.22856 | 1.993806 | 0.004261 | -69.93922 | 1.134177e-14
381 | 0.279942 | 0.188942 | 71.986902 | 2.180683 | 0.0040145 | -71.45553 | 1.229917e-14
382 | 0.283841 | 0.192841 | 73.665262 | 2.3715745 | 0.004319 | -72.88314 | 1.166045e-14
383 | 0.28858 | 0.19758 | 75.67314 | 2.566785 | 0.004942 | -74.61357 | 1.043245e-14
384 | 0.293725 | 0.202725 | 77.8464 | 2.7669375 | 0.0048475 | -76.4871 | 1.090289e-14
385 | 0.298275 | 0.207275 | 79.800875 | 2.9719375 | 0.004659 | -78.13941 | 1.158908e-14
386 | 0.303043 | 0.212043 | 81.848598 | 3.1815965 | 0.00458 | -79.86613 | 1.204949e-14
387 | 0.307435 | 0.216435 | 83.760345 | 3.3958355 | 0.004196 | -81.45228 | 1.341341e-14
388 | 0.311435 | 0.220435 | 85.52878 | 3.6142705 | 0.003797 | -82.89286 | 1.508509e-14
389 | 0.315029 | 0.224029 | 87.147281 | 3.8365025 | 0.0040145 | -84.18363 | 1.448998e-14
390 | 0.319464 | 0.228464 | 89.10096 | 4.062749 | 0.0051595 | -85.77201 | 1.148707e-14
391 | 0.325348 | 0.234348 | 91.630068 | 4.294155 | 0.0057825 | -87.87346 | 1.050059e-14
392 | 0.331029 | 0.240029 | 94.091368 | 4.5313435 | 0.0053695 | -89.89673 | 1.156862e-14
393 | 0.336087 | 0.245087 | 96.319191 | 4.7739015 | 0.0055505 | -91.69306 | 1.1415e-14
394 | 0.34213 | 0.25113 | 98.94522 | 5.02201 | 0.0062175 | -93.83316 | 1.042826e-14
395 | 0.348522 | 0.257522 | 101.72119 | 5.276336 | 0.0058915 | -96.09047 | 1.127005e-14
396 | 0.353913 | 0.262913 | 104.113548 | 5.5365535 | 0.0053115 | -97.98889 | 1.274768e-14
397 | 0.359145 | 0.268145 | 106.453565 | 5.8020825 | 0.0055145 | -99.82609 | 1.250862e-14
398 | 0.364942 | 0.273942 | 109.028916 | 6.073126 | 0.0055 | -101.8559 | 1.279661e-14
399 | 0.370145 | 0.279145 | 111.378855 | 6.3496695 | 0.0052465 | -103.6725 | 1.365417e-14
400 | 0.375435 | 0.284435 | 113.774 | 6.6314595 | 0.0062245 | -105.5142 | 1.171326e-14
401 | 0.382594 | 0.291594 | 116.929194 | 6.919474 | 0.007007 | -107.9994 | 1.065027e-14
402 | 0.389449 | 0.298449 | 119.976498 | 7.2144955 | 0.0070725 | -110.3722 | 1.078346e-14
403 | 0.396739 | 0.305739 | 123.212817 | 7.5165895 | 0.007493 | -112.8884 | 1.041034e-14
404 | 0.404435 | 0.313435 | 126.62774 | 7.8261765 | 0.0075435 | -115.5369 | 1.058325e-14
405 | 0.411826 | 0.320826 | 129.93453 | 8.143307 | 0.0076665 | -118.0731 | 1.064205e-14
406 | 0.419768 | 0.328768 | 133.479808 | 8.468104 | 0.0073985 | -120.7904 | 1.128133e-14
407 | 0.426623 | 0.335623 | 136.598561 | 8.8002995 | 0.007623 | -123.129 | 1.116107e-14
408 | 0.435014 | 0.344014 | 140.357712 | 9.140118 | 0.0082465 | -125.9831 | 1.055636e-14
409 | 0.443116 | 0.352116 | 144.015444 | 9.488183 | 0.0079135 | -128.7309 | 1.12405e-14
410 | 0.450841 | 0.359841 | 147.53481 | 9.8441615 | 0.0078695 | -131.3431 | 1.153271e-14
411 | 0.458855 | 0.367855 | 151.188405 | 10.2080095 | 0.008384 | -134.045 | 1.104767e-14
412 | 0.467609 | 0.376609 | 155.162908 | 10.5802415 | 0.008152 | -136.9876 | 1.16115e-14
413 | 0.475159 | 0.384159 | 158.657667 | 10.9606255 | 0.0070505 | -139.5179 | 1.367356e-14
414 | 0.48171 | 0.39071 | 161.75394 | 11.34806 | 0.0075365 | -141.7069 | 1.29925e-14
415 | 0.490232 | 0.399232 | 165.68128 | 11.743031 | 0.0091305 | -144.546 | 1.093914e-14
416 | 0.499971 | 0.408971 | 170.131936 | 12.1471325 | 0.008971 | -147.7808 | 1.138279e-14
417 | 0.508174 | 0.417174 | 173.961558 | 12.560205 | 0.0076595 | -150.4972 | 1.357686e-14 | 1.357686e-14
418 | 0.51529 | 0.42429 | 177.35322 | 12.980937 | 0.007906 | -152.8465 | 1.335888e-14 | 1.335888e-14
419 | 0.523986 | 0.432986 | 181.421134 | 13.409575 | 0.0093045 | -155.7087 | 1.156356e-14 | 1.156356e-14
420 | 0.533899 | 0.442899 | 186.01758 | 13.8475175 | 0.0092825 | -158.9617 | 1.183311e-14 | 1.183311e-14
421 | 0.542551 | 0.451551 | 190.102971 | 14.2947425 | 0.009188 | -161.7921 | 1.216768e-14 | 1.216768e-14
422 | 0.552275 | 0.461275 | 194.65805 | 14.7511555 | 0.009145 | -164.9636 | 1.246453e-14 | 1.246453e-14
423 | 0.560841 | 0.469841 | 198.742743 | 15.2167135 | 0.008819 | -167.7488 | 1.314351e-14 | 1.314351e-14
424 | 0.569913 | 0.478913 | 203.059112 | 15.6910905 | 0.0092605 | -170.6894 | 1.273631e-14 | 1.273631e-14
425 | 0.579362 | 0.488362 | 207.55385 | 16.174728 | 0.0091375 | -173.7428 | 1.313866e-14 | 1.313866e-14
426 | 0.588188 | 0.497188 | 211.802088 | 16.667503 | 0.0084205 | -176.5861 | 1.449072e-14 | 1.449072e-14
427 | 0.596203 | 0.505203 | 215.721681 | 17.1686985 | 0.008609 | -179.1601 | 1.438004e-14 | 1.438004e-14
428 | 0.605406 | 0.514406 | 220.165768 | 17.678503 | 0.009681 | -182.1064 | 1.2998e-14 | 1.2998e-14
429 | 0.615565 | 0.524565 | 225.038385 | 18.1979885 | 0.0102535 | -185.3486 | 1.249075e-14 | 1.249075e-14
430 | 0.625913 | 0.534913 | 230.01259 | 18.7277275 | 0.0102105 | -188.6408 | 1.276615e-14 | 1.276615e-14
431 | 0.635986 | 0.544986 | 234.888966 | 19.267677 | 0.0094275 | -191.8354 | 1.406059e-14 | 1.406059e-14
432 | 0.644768 | 0.553768 | 239.227776 | 19.817054 | 0.0102315 | -194.6118 | 1.31432e-14 | 1.31432e-14
433 | 0.656449 | 0.565449 | 244.839417 | 20.3766625 | 0.011087 | -198.293 | 1.235847e-14 | 1.235847e-14
434 | 0.666942 | 0.575942 | 249.958828 | 20.947358 | 0.0102825 | -201.5893 | 1.354691e-14 | 1.354691e-14
435 | 0.677014 | 0.586014 | 254.91609 | 21.528336 | 0.010355 | -204.7433 | 1.366253e-14 | 1.366253e-14
436 | 0.687652 | 0.596652 | 260.140272 | 22.119669 | 0.0098915 | -208.064 | 1.45347e-14 | 1.45347e-14
437 | 0.696797 | 0.605797 | 264.733289 | 22.7208935 | 0.01021 | -210.9094 | 1.427387e-14 | 1.427387e-14
438 | 0.708072 | 0.617072 | 270.277536 | 23.332328 | 0.0113115 | -214.4063 | 1.309751e-14 | 1.309751e-14
439 | 0.71942 | 0.62842 | 275.87638 | 23.955074 | 0.011899 | -217.9145 | 1.265456e-14 | 1.265456e-14
440 | 0.73187 | 0.64087 | 281.9828 | 24.589719 | 0.0122755 | -221.7509 | 1.248239e-14 | 1.248239e-14
441 | 0.743971 | 0.652971 | 287.960211 | 25.2366395 | 0.011565 | -225.4677 | 1.347132e-14 | 1.347132e-14
442 | 0.755 | 0.664 | 293.488 | 25.895125 | 0.010848 | -228.8441 | 1.457678e-14 | 1.457678e-14
443 | 0.765667 | 0.674667 | 298.877481 | 26.5644585 | 0.011797 | -232.0991 | 1.359482e-14 | 1.359482e-14
444 | 0.778594 | 0.687594 | 305.291736 | 27.245589 | 0.012065 | -236.0308 | 1.351801e-14 | 1.351801e-14
445 | 0.789797 | 0.698797 | 310.964665 | 27.9387845 | 0.0106595 | -239.427 | 1.552057e-14 | 1.552057e-14
446 | 0.799913 | 0.708913 | 316.175198 | 28.6426395 | 0.0104785 | -242.4835 | 1.599022e-14 | 1.599022e-14
447 | 0.810754 | 0.719754 | 321.730038 | 29.356973 | 0.0116015 | -245.7482 | 1.463685e-14 | 1.463685e-14
448 | 0.823116 | 0.732116 | 327.987968 | 30.082908 | 0.0125215 | -249.4586 | 1.376619e-14 | 1.376619e-14
449 | 0.835797 | 0.744797 | 334.413853 | 30.8213645 | 0.0121085 | -253.2521 | 1.445221e-14 | 1.445221e-14
450 | 0.847333 | 0.756333 | 340.34985 | 31.5719295 | 0.011739 | -256.6915 | 1.510956e-14 | 1.510956e-14
451 | 0.859275 | 0.768275 | 346.492025 | 32.3342335 | 0.0122755 | -260.24 | 1.464895e-14 | 1.464895e-14
452 | 0.871884 | 0.780884 | 352.959568 | 33.108813 | 0.012319 | -263.9741 | 1.480667e-14 | 1.480667e-14
453 | 0.883913 | 0.792913 | 359.189589 | 33.8957115 | 0.012174 | -267.5245 | 1.518454e-14 | 1.518454e-14
454 | 0.896232 | 0.805232 | 365.575328 | 34.694784 | 0.0124785 | -271.148 | 1.501466e-14 | 1.501466e-14
455 | 0.90887 | 0.81787 | 372.13085 | 35.506335 | 0.012449 | -274.8528 | 1.525588e-14 | 1.525588e-14
456 | 0.92113 | 0.83013 | 378.53928 | 36.330335 | 0.0118985 | -278.4345 | 1.616971e-14 | 1.616971e-14
457 | 0.932667 | 0.841667 | 384.641819 | 37.1662335 | 0.0118625 | -281.7935 | 1.641444e-14 | 1.641444e-14
458 | 0.944855 | 0.853855 | 391.06559 | 38.0139945 | 0.0123185 | -285.3298 | 1.600519e-14 | 1.600519e-14
459 | 0.957304 | 0.866304 | 397.633536 | 38.874074 | 0.012029 | -288.9294 | 1.659715e-14 | 1.659715e-14
460 | 0.968913 | 0.877913 | 403.83998 | 39.7461825 | 0.011848 | -292.2745 | 1.704579e-14 | 1.704579e-14
461 | 0.981 | 0.89 | 410.29 | 40.630139 | 0.012348 | -295.7452 | 1.654979e-14 | 1.654979e-14
462 | 0.993609 | 0.902609 | 417.005358 | 41.5264435 | 0.0121955 | -299.3532 | 1.696117e-14 | 1.696117e-14
463 | 1.005391 | 0.914391 | 423.363033 | 42.4349435 | 0.012145 | -302.7128 | 1.722284e-14 | 1.722284e-14
464 | 1.017899 | 0.926899 | 430.081136 | 43.3555885 | 0.0132685 | -306.2669 | 1.59496e-14 | 1.59496e-14
465 | 1.031928 | 0.940928 | 437.53152 | 44.289502 | 0.012862 | -310.2392 | 1.666708e-14 | 1.666708e-14
466 | 1.043623 | 0.952623 | 443.922318 | 45.2362775 | 0.01171 | -313.5389 | 1.850146e-14 | 1.850146e-14
467 | 1.055348 | 0.964348 | 450.350516 | 46.194763 | 0.012051 | -316.8353 | 1.816695e-14 | 1.816695e-14
468 | 1.067725 | 0.976725 | 457.1073 | 47.1652995 | 0.0125435 | -320.3027 | 1.764466e-14 | 1.764466e-14
469 | 1.080435 | 0.989435 | 464.045015 | 48.1483795 | 0.012246 | -323.8506 | 1.827351e-14 | 1.827351e-14
470 | 1.092217 | 1.001217 | 470.57199 | 49.1437055 | 0.012862 | -327.1277 | 1.757439e-14 | 1.757439e-14
471 | 1.106159 | 1.015159 | 478.139889 | 50.1518935 | 0.014167 | -330.9917 | 1.614398e-14 | 1.614398e-14
472 | 1.120551 | 1.029551 | 485.948072 | 51.1742485 | 0.0127755 | -334.966 | 1.811733e-14 | 1.811733e-14
473 | 1.13171 | 1.04071 | 492.25583 | 52.209379 | 0.0112825 | -338.0363 | 2.070282e-14 | 2.070282e-14
474 | 1.143116 | 1.052116 | 498.702984 | 53.255792 | 0.0119205 | -341.1633 | 1.977604e-14 | 1.977604e-14
475 | 1.155551 | 1.064551 | 505.661725 | 54.3141255 | 0.012507 | -344.5598 | 1.903632e-14 | 1.903632e-14
476 | 1.16813 | 1.07713 | 512.71388 | 55.384966 | 0.0121665 | -347.9832 | 1.976351e-14 | 1.976351e-14
477 | 1.179884 | 1.088884 | 519.397668 | 56.467973 | 0.0121815 | -351.1702 | 1.991995e-14 | 1.991995e-14
478 | 1.192493 | 1.101493 | 526.513654 | 57.5631615 | 0.012681 | -354.5765 | 1.932092e-14 | 1.932092e-14
479 | 1.205246 | 1.114246 | 533.723834 | 58.671031 | 0.0122175 | -358.0089 | 2.024804e-14 | 2.024804e-14
480 | 1.216928 | 1.125928 | 540.44544 | 59.791118 | 0.0136885 | -361.1414 | 1.823026e-14 | 1.823026e-14
481 | 1.232623 | 1.141623 | 549.120663 | 60.9248935 | 0.0142605 | -365.3342 | 1.770219e-14 | 1.770219e-14
482 | 1.245449 | 1.154449 | 556.444418 | 62.0729295 | 0.013616 | -368.7478 | 1.871334e-14 | 1.871334e-14
483 | 1.259855 | 1.168855 | 564.556965 | 63.2345815 | 0.0143045 | -372.5675 | 1.799715e-14 | 1.799715e-14
484 | 1.274058 | 1.183058 | 572.600072 | 64.410538 | 0.0127825 | -376.3192 | 2.034286e-14 | 2.034286e-14
485 | 1.28542 | 1.19442 | 579.2937 | 65.599277 | 0.011884 | -379.3091 | 2.205474e-14 | 2.205474e-14
486 | 1.297826 | 1.206826 | 586.517436 | 66.7999 | 0.0127465 | -382.5612 | 2.07387e-14 | 2.07387e-14
487 | 1.310913 | 1.219913 | 594.097631 | 68.0132695 | 0.011993 | -385.9789 | 2.223858e-14 | 2.223858e-14
488 | 1.321812 | 1.230812 | 600.636256 | 69.238632 | 0.011681 | -388.8142 | 2.30003e-14 | 2.30003e-14
489 | 1.334275 | 1.243275 | 607.961475 | 70.4756755 | 0.0127825 | -392.0439 | 2.11929e-14 | 2.11929e-14
490 | 1.347377 | 1.256377 | 615.62473 | 71.7255015 | 0.0125725 | -395.4262 | 2.173278e-14 | 2.173278e-14
491 | 1.35942 | 1.26842 | 622.79422 | 72.9879 | 0.0119345 | -398.523 | 2.307388e-14 | 2.307388e-14
492 | 1.371246 | 1.280246 | 629.881032 | 74.262233 | 0.012261 | -401.5522 | 2.263015e-14 | 2.263015e-14
493 | 1.383942 | 1.292942 | 637.420406 | 75.548827 | 0.0127395 | -404.7915 | 2.195586e-14 | 2.195586e-14
494 | 1.396725 | 1.305725 | 645.02815 | 76.8481605 | 0.0131085 | -408.0402 | 2.150906e-14 | 2.150906e-14
495 | 1.410159 | 1.319159 | 652.983705 | 78.1606025 | 0.012862 | -411.441 | 2.210398e-14 | 2.210398e-14
496 | 1.422449 | 1.331449 | 660.398704 | 79.4859065 | 0.012145 | -414.5399 | 2.358524e-14 | 2.358524e-14
497 | 1.434449 | 1.343449 | 667.694153 | 80.8233555 | 0.0117395 | -417.5536 | 2.45773e-14 | 2.45773e-14
498 | 1.445928 | 1.354928 | 674.754144 | 82.172544 | 0.011877 | -420.4251 | 2.445982e-14 | 2.445982e-14
499 | 1.458203 | 1.367203 | 682.234297 | 83.5336095 | 0.012094 | -423.4833 | 2.419568e-14 | 2.419568e-14
500 | 1.470116 | 1.379116 | 689.558 | 84.906769 | 0.0135795 | -426.4395 | 2.169927e-14 | 2.169927e-14
501 | 1.485362 | 1.394362 | 698.575362 | 86.293508 | 0.013536 | -430.2075 | 2.196135e-14 | 2.196135e-14
502 | 1.497188 | 1.406188 | 705.906376 | 87.693783 | 0.0118335 | -433.1184 | 2.529093e-14 | 2.529093e-14
503 | 1.509029 | 1.418029 | 713.268587 | 89.1058915 | 0.0117395 | -436.0212 | 2.56643e-14 | 2.56643e-14
504 | 1.520667 | 1.429667 | 720.552168 | 90.5297395 | 0.01171 | -438.8626 | 2.589662e-14 | 2.589662e-14
505 | 1.532449 | 1.441449 | 727.931745 | 91.9652975 | 0.0122535 | -441.7273 | 2.490953e-14 | 2.490953e-14
506 | 1.545174 | 1.454174 | 735.812044 | 93.413109 | 0.012442 | -444.8086 | 2.470327e-14 | 2.470327e-14
507 | 1.557333 | 1.466333 | 743.430831 | 94.8733625 | 0.0112755 | -447.7407 | 2.743862e-14 | 2.743862e-14
508 | 1.567725 | 1.476725 | 750.1763 | 96.3448915 | 0.0113045 | -450.2363 | 2.752077e-14 | 2.752077e-14
509 | 1.579942 | 1.488942 | 757.871478 | 97.827725 | 0.0114635 | -453.158 | 2.731516e-14 | 2.731516e-14
510 | 1.590652 | 1.499652 | 764.82252 | 99.322022 | 0.0115145 | -455.7085 | 2.734724e-14 | 2.734724e-14
511 | 1.602971 | 1.511971 | 772.617181 | 100.8278335 | 0.0123335 | -458.6299 | 2.569493e-14 | 2.569493e-14
512 | 1.615319 | 1.524319 | 780.451328 | 102.3459785 | 0.010739 | -461.5458 | 2.969767e-14 | 2.969767e-14
513 | 1.624449 | 1.533449 | 786.659337 | 103.8748625 | 0.010203 | -463.6927 | 3.14032e-14 | 3.14032e-14
514 | 1.635725 | 1.544725 | 793.98865 | 105.4139495 | 0.01179 | -466.333 | 2.733089e-14 | 2.733089e-14
515 | 1.648029 | 1.557029 | 801.869935 | 106.9648265 | 0.0122895 | -469.2016 | 2.638133e-14 | 2.638133e-14
516 | 1.660304 | 1.569304 | 809.760864 | 108.527993 | 0.011507 | -472.0512 | 2.834643e-14 | 2.834643e-14
517 | 1.671043 | 1.580043 | 816.882231 | 110.1026665 | 0.0102975 | -474.5335 | 3.184245e-14 | 3.184245e-14
518 | 1.680899 | 1.589899 | 823.567682 | 111.6876375 | 0.0109785 | -476.8018 | 3.001002e-14 | 3.001002e-14
519 | 1.693 | 1.602 | 831.438 | 113.283587 | 0.0126085 | -479.5747 | 2.628235e-14 | 2.628235e-14
520 | 1.706116 | 1.615116 | 839.86032 | 114.892145 | 0.012116 | -482.567 | 2.752136e-14 | 2.752136e-14
521 | 1.717232 | 1.626232 | 847.266872 | 116.512819 | 0.0110505 | -485.092 | 3.033288e-14 | 3.033288e-14
522 | 1.728217 | 1.637217 | 854.627274 | 118.1445435 | 0.0114275 | -487.5762 | 2.948239e-14 | 2.948239e-14
523 | 1.740087 | 1.649087 | 862.472501 | 119.7876955 | 0.011761 | -490.2487 | 2.880339e-14 | 2.880339e-14
524 | 1.751739 | 1.660739 | 870.227236 | 121.4426085 | 0.0107755 | -492.8604 | 3.160516e-14 | 3.160516e-14
525 | 1.761638 | 1.670638 | 877.08495 | 123.108297 | 0.0108625 | -495.0694 | 3.149254e-14 | 3.149254e-14
526 | 1.773464 | 1.682464 | 884.976064 | 124.784848 | 0.0118985 | -497.6965 | 2.890306e-14 | 2.890306e-14
527 | 1.785435 | 1.694435 | 892.967245 | 126.4732975 | 0.012145 | -500.3438 | 2.846705e-14 | 2.846705e-14
528 | 1.797754 | 1.706754 | 901.166112 | 128.173892 | 0.012174 | -503.0558 | 2.855317e-14 | 2.855317e-14
529 | 1.809783 | 1.718783 | 909.236207 | 129.8866605 | 0.012065 | -505.6919 | 2.89621e-14 | 2.89621e-14
530 | 1.821884 | 1.730884 | 917.36852 | 131.611494 | 0.0117245 | -508.3317 | 2.995879e-14 | 2.995879e-14
531 | 1.833232 | 1.742232 | 925.125192 | 133.348052 | 0.011493 | -510.7959 | 3.07104e-14 | 3.07104e-14
532 | 1.84487 | 1.75387 | 933.05884 | 135.096103 | 0.0113405 | -513.3114 | 3.127664e-14 | 3.127664e-14
533 | 1.855913 | 1.764913 | 940.698629 | 136.8554945 | 0.0101445 | -515.6872 | 3.512588e-14 | 3.512588e-14
534 | 1.865159 | 1.774159 | 947.400906 | 138.6250305 | 0.0102175 | -517.6672 | 3.500882e-14 | 3.500882e-14
535 | 1.876348 | 1.785348 | 955.16118 | 140.404784 | 0.011616 | -520.0521 | 3.093583e-14 | 3.093583e-14
536 | 1.888391 | 1.797391 | 963.401576 | 142.1961535 | 0.0114925 | -522.607 | 3.142188e-14 | 3.142188e-14
537 | 1.899333 | 1.808333 | 971.074821 | 143.9990155 | 0.0107685 | -524.9173 | 3.368272e-14 | 3.368272e-14
538 | 1.909928 | 1.818928 | 978.583264 | 145.812646 | 0.0111815 | -527.1438 | 3.257621e-14 | 3.257621e-14
539 | 1.921696 | 1.830696 | 986.745144 | 147.637458 | 0.0111085 | -529.6051 | 3.294338e-14 | 3.294338e-14
540 | 1.932145 | 1.841145 | 994.2183 | 149.4733785 | 0.0099055 | -531.78 | 3.7096e-14 | 3.7096e-14
541 | 1.941507 | 1.850507 | 1001.124287 | 151.3192045 | 0.0106375 | -533.7193 | 3.466928e-14 | 3.466928e-14
542 | 1.95342 | 1.86242 | 1009.43164 | 153.175668 | 0.0121525 | -536.1751 | 3.048684e-14 | 3.048684e-14
543 | 1.965812 | 1.874812 | 1018.022916 | 155.044284 | 0.011413 | -538.7173 | 3.261614e-14 | 3.261614e-14
544 | 1.976246 | 1.885246 | 1025.573824 | 156.924313 | 0.011768 | -540.8473 | 3.175729e-14 | 3.175729e-14
545 | 1.989348 | 1.898348 | 1034.59966 | 158.81611 | 0.0120945 | -543.509 | 3.105205e-14 | 3.105205e-14
546 | 2.000435 | 1.909435 | 1042.55151 | 160.7200015 | 0.011116 | -545.7502 | 3.392476e-14 | 3.392476e-14
547 | 2.01158 | 1.92058 | 1050.55726 | 162.635009 | 0.011391 | -547.9919 | 3.324174e-14 | 3.324174e-14
548 | 2.023217 | 1.932217 | 1058.854916 | 164.5614075 | 0.0119055 | -550.321 | 3.194037e-14 | 3.194037e-14
549 | 2.035391 | 1.944391 | 1067.470659 | 166.4997115 | 0.0110365 | -552.7454 | 3.46071e-14 | 3.46071e-14
550 | 2.04529 | 1.95429 | 1074.8595 | 168.449052 | 0.011587 | -554.7069 | 3.307989e-14 | 3.307989e-14
551 | 2.058565 | 1.967565 | 1084.128315 | 170.4099795 | 0.0119565 | -557.324 | 3.220884e-14 | 3.220884e-14
552 | 2.069203 | 1.978203 | 1091.968056 | 172.3828635 | 0.009674 | -559.4106 | 3.995729e-14 | 3.995729e-14
553 | 2.077913 | 1.986913 | 1098.762889 | 174.3654215 | 0.009355 | -561.1103 | 4.144536e-14 | 4.144536e-14
554 | 2.087913 | 1.996913 | 1106.289802 | 176.3573345 | 0.0104275 | -563.0518 | 3.731123e-14 | 3.731123e-14
555 | 2.098768 | 2.007768 | 1114.31124 | 178.359675 | 0.010819 | -565.1484 | 3.609498e-14 | 3.609498e-14
556 | 2.109551 | 2.018551 | 1122.314356 | 180.3728345 | 0.0108045 | -567.2203 | 3.627593e-14 | 3.627593e-14
557 | 2.120377 | 2.029377 | 1130.362989 | 182.3967985 | 0.0107825 | -569.2897 | 3.648256e-14 | 3.648256e-14
558 | 2.131116 | 2.040116 | 1138.384728 | 184.431545 | 0.0099275 | -571.3316 | 3.976672e-14 | 3.976672e-14
559 | 2.140232 | 2.049232 | 1145.520688 | 186.476219 | 0.0095795 | -573.0559 | 4.133573e-14 | 4.133573e-14
560 | 2.150275 | 2.059275 | 1153.194 | 188.5304725 | 0.009681 | -574.9454 | 4.103721e-14 | 4.103721e-14
561 | 2.159594 | 2.068594 | 1160.481234 | 190.594407 | 0.0098625 | -576.6895 | 4.040419e-14 | 4.040419e-14
562 | 2.17 | 2.079 | 1168.398 | 192.668204 | 0.010116 | -578.6265 | 3.9524e-14 | 3.9524e-14
563 | 2.179826 | 2.088826 | 1176.009038 | 194.752117 | 0.009507 | -580.4457 | 4.218806e-14 | 4.218806e-14
564 | 2.189014 | 2.098014 | 1183.279896 | 196.845537 | 0.0105435 | -582.1377 | 3.815156e-14 | 3.815156e-14
565 | 2.200913 | 2.109913 | 1192.100845 | 198.9495005 | 0.011457 | -584.3169 | 3.524106e-14 | 3.524106e-14
566 | 2.211928 | 2.120928 | 1200.445248 | 201.064921 | 0.0106375 | -586.3233 | 3.808632e-14 | 3.808632e-14
567 | 2.222188 | 2.131188 | 1208.383596 | 203.190979 | 0.0098115 | -588.1818 | 4.142358e-14 | 4.142358e-14
568 | 2.231551 | 2.140551 | 1215.832968 | 205.3268485 | 0.0094205 | -589.8685 | 4.32666e-14 | 4.32666e-14
569 | 2.241029 | 2.150029 | 1223.366501 | 207.4721385 | 0.008384 | -591.5665 | 4.875551e-14 | 4.875551e-14
570 | 2.248319 | 2.157319 | 1229.67183 | 209.6258125 | 0.008326 | -592.8652 | 4.920293e-14 | 4.920293e-14
571 | 2.257681 | 2.166681 | 1237.174851 | 211.7878125 | 0.009116 | -594.5236 | 4.506467e-14 | 4.506467e-14
572 | 2.266551 | 2.175551 | 1244.415172 | 213.9589285 | 0.00921 | -596.086 | 4.472195e-14 | 4.472195e-14
573 | 2.276101 | 2.185101 | 1252.062873 | 216.1392545 | 0.00942 | -597.7587 | 4.384766e-14 | 4.384766e-14
574 | 2.285391 | 2.194391 | 1259.580434 | 218.3290005 | 0.008971 | -599.3765 | 4.616686e-14 | 4.616686e-14
575 | 2.294043 | 2.203043 | 1266.749725 | 220.5277175 | 0.008283 | -600.8745 | 5.012652e-14 | 5.012652e-14
576 | 2.301957 | 2.210957 | 1273.511232 | 222.7347175 | 0.008732 | -602.2369 | 4.765682e-14 | 4.765682e-14
577 | 2.311507 | 2.220507 | 1281.232539 | 224.9504495 | 0.0083405 | -603.8714 | 5.002923e-14 | 5.002923e-14
578 | 2.318638 | 2.227638 | 1287.574764 | 227.174522 | 0.008413 | -605.0847 | 4.969775e-14 | 4.969775e-14
579 | 2.328333 | 2.237333 | 1295.415807 | 229.4070075 | 0.008942 | -606.7245 | 4.68844e-14 | 4.68844e-14
580 | 2.336522 | 2.245522 | 1302.40276 | 231.648435 | 0.007993 | -608.1015 | 5.256997e-14 | 5.256997e-14
581 | 2.344319 | 2.253319 | 1309.178339 | 233.8978555 | 0.009297 | -609.4047 | 4.529335e-14 | 4.529335e-14
582 | 2.355116 | 2.264116 | 1317.715512 | 236.156573 | 0.010123 | -611.1986 | 4.172003e-14 | 4.172003e-14
583 | 2.364565 | 2.273565 | 1325.488395 | 238.4254135 | 0.0089635 | -612.7591 | 4.723714e-14 | 4.723714e-14
584 | 2.373043 | 2.282043 | 1332.713112 | 240.7032175 | 0.0078115 | -614.1507 | 5.432653e-14 | 5.432653e-14
585 | 2.380188 | 2.289188 | 1339.17498 | 242.988833 | 0.007754 | -615.3164 | 5.483327e-14 | 5.483327e-14
586 | 2.388551 | 2.297551 | 1346.364886 | 245.2822025 | 0.0091015 | -616.6724 | 4.681801e-14 | 4.681801e-14
587 | 2.398391 | 2.307391 | 1354.438517 | 247.5846735 | 0.008913 | -618.2581 | 4.793109e-14 | 4.793109e-14
588 | 2.406377 | 2.315377 | 1361.441676 | 249.8960575 | 0.0072755 | -619.537 | 5.884043e-14 | 5.884043e-14
589 | 2.412942 | 2.321942 | 1367.623838 | 252.214717 | 0.00679 | -620.5818 | 6.315398e-14 | 6.315398e-14
590 | 2.419957 | 2.328957 | 1374.08463 | 254.5401665 | 0.008123 | -621.6912 | 5.288466e-14 | 5.288466e-14
591 | 2.429188 | 2.338188 | 1381.869108 | 256.873739 | 0.008159 | -623.1418 | 5.277417e-14 | 5.277417e-14
592 | 2.436275 | 2.345275 | 1388.4028 | 259.2154705 | 0.0066235 | -624.2484 | 6.512404e-14 | 6.512404e-14
593 | 2.442435 | 2.351435 | 1394.400955 | 261.5638255 | 0.0077465 | -625.2041 | 5.576835e-14 | 5.576835e-14
594 | 2.451768 | 2.360768 | 1402.296192 | 263.919927 | 0.0082535 | -626.6428 | 5.246302e-14 | 5.246302e-14
595 | 2.458942 | 2.367942 | 1408.92549 | 266.284282 | 0.0067535 | -627.7414 | 6.422784e-14 | 6.422784e-14
596 | 2.465275 | 2.374275 | 1415.0679 | 268.6553905 | 0.006239 | -628.705 | 6.963112e-14 | 6.963112e-14
597 | 2.47142 | 2.38042 | 1421.11074 | 271.032738 | 0.006493 | -629.6338 | 6.700606e-14 | 6.700606e-14
598 | 2.478261 | 2.387261 | 1427.582078 | 273.4165785 | 0.0064205 | -630.6609 | 6.787323e-14 | 6.787323e-14
599 | 2.484261 | 2.393261 | 1433.563339 | 275.8068395 | 0.006826 | -631.5558 | 6.393179e-14 | 6.393179e-14
600 | 2.491913 | 2.400913 | 1440.5478 | 278.2039265 | 0.0071885 | -632.6894 | 6.081682e-14 | 6.081682e-14
601 | 2.498638 | 2.407638 | 1446.990438 | 280.608202 | 0.006587 | -633.679 | 6.647419e-14 | 6.647419e-14
602 | 2.505087 | 2.414087 | 1453.280374 | 283.0190645 | 0.0073405 | -634.6215 | 5.973936e-14
603 | 2.513319 | 2.422319 | 1460.658357 | 285.4372675 | 0.007594 | -635.8163 | 5.785388e-14
604 | 2.520275 | 2.429275 | 1467.2821 | 287.8630645 | 0.006891 | -636.819 | 6.385651e-14
605 | 2.527101 | 2.436101 | 1473.841105 | 290.2957525 | 0.0069495 | -637.7961 | 6.341613e-14
606 | 2.534174 | 2.443174 | 1480.563444 | 292.73539 | 0.0058915 | -638.8015 | 7.492237e-14
607 | 2.538884 | 2.447884 | 1485.865588 | 295.180919 | 0.0058915 | -639.4663 | 7.500034e-14
608 | 2.545957 | 2.454957 | 1492.613856 | 297.6323395 | 0.006152 | -640.4576 | 7.193587e-14
609 | 2.551188 | 2.460188 | 1498.254492 | 300.089912 | 0.0062825 | -641.1854 | 7.052167e-14
610 | 2.558522 | 2.467522 | 1505.18842 | 302.553767 | 0.006942 | -642.1986 | 6.392286e-14
611 | 2.565072 | 2.474072 | 1511.657992 | 305.024564 | 0.0064565 | -643.0969 | 6.882571e-14
612 | 2.571435 | 2.480435 | 1518.02622 | 307.5018175 | 0.005841 | -643.9632 | 7.618076e-14
613 | 2.576754 | 2.485754 | 1523.767202 | 309.984912 | 0.005297 | -644.682 | 8.409827e-14
614 | 2.582029 | 2.491029 | 1529.491806 | 312.4733035 | 0.006159 | -645.3897 | 7.240745e-14
615 | 2.589072 | 2.498072 | 1536.31428 | 314.967854 | 0.005674 | -646.3274 | 7.871087e-14
616 | 2.593377 | 2.502377 | 1541.464232 | 317.4680785 | 0.0042975 | -646.8963 | 1.040136e-13
617 | 2.597667 | 2.506667 | 1546.613539 | 319.9726005 | 0.0048185 | -647.4589 | 9.284784e-14
618 | 2.603014 | 2.512014 | 1552.424652 | 322.481941 | 0.0046735 | -648.1548 | 9.583143e-14
619 | 2.607014 | 2.516014 | 1557.412666 | 324.995955 | 0.004225 | -648.6714 | 1.060888e-13
620 | 2.611464 | 2.520464 | 1562.68768 | 327.514194 | 0.0046525 | -649.2416 | 9.64254e-14
621 | 2.616319 | 2.525319 | 1568.223099 | 330.0370855 | 0.004768 | -649.8589 | 9.417905e-14
622 | 2.621 | 2.53 | 1573.66 | 332.564745 | 0.0053985 | -650.4494 | 8.32553e-14
623 | 2.627116 | 2.536116 | 1580.000268 | 335.097803 | 0.007261 | -651.2148 | 6.197254e-14
624 | 2.635522 | 2.544522 | 1587.781728 | 337.638122 | 0.0075435 | -652.2584 | 5.974729e-14
625 | 2.642203 | 2.551203 | 1594.501875 | 340.1859845 | 0.0068985 | -653.0811 | 6.541599e-14
626 | 2.649319 | 2.558319 | 1601.507694 | 342.7407455 | 0.0058335 | -653.9503 | 7.74617e-14
627 | 2.65387 | 2.56287 | 1606.91949 | 345.30134 | 0.0054925 | -654.5017 | 8.234024e-14
628 | 2.660304 | 2.569304 | 1613.522912 | 347.867427 | 0.0057825 | -655.2747 | 7.830314e-14
629 | 2.665435 | 2.574435 | 1619.319615 | 350.4392965 | 0.0052465 | -655.886 | 8.638337e-14
630 | 2.670797 | 2.579797 | 1625.27211 | 353.0164125 | 0.0050215 | -656.5195 | 9.034115e-14
631 | 2.675478 | 2.584478 | 1630.805618 | 355.59855 | 0.0050145 | -657.0679 | 9.054283e-14
632 | 2.680826 | 2.589826 | 1636.770032 | 358.185702 | 0.005326 | -657.689 | 8.532787e-14
633 | 2.68613 | 2.59513 | 1642.71729 | 360.77818 | 0.0047245 | -658.2998 | 9.628071e-14
634 | 2.690275 | 2.599275 | 1647.94035 | 363.3753825 | 0.0045435 | -658.7729 | 1.001882e-13
635 | 2.695217 | 2.604217 | 1653.677795 | 365.9771285 | 0.004587 | -659.3321 | 9.932233e-14
636 | 2.699449 | 2.608449 | 1658.973564 | 368.5834615 | 0.0042755 | -659.8067 | 1.066354e-13
637 | 2.703768 | 2.612768 | 1664.333216 | 371.19407 | 0.0042685 | -660.2867 | 1.068879e-13
638 | 2.707986 | 2.616986 | 1669.637068 | 373.808947 | 0.0046595 | -660.7513 | 9.798738e-14
639 | 2.713087 | 2.622087 | 1675.513593 | 376.4284835 | 0.0045505 | -661.3081 | 1.004191e-13
640 | 2.717087 | 2.626087 | 1680.69568 | 379.0525705 | 0.0046085 | -661.7407 | 9.92201e-14
641 | 2.722304 | 2.631304 | 1686.665864 | 381.681266 | 0.0051085 | -662.2996 | 8.958444e-14
642 | 2.727304 | 2.636304 | 1692.507168 | 384.31507 | 0.004138 | -662.8304 | 1.106836e-13
643 | 2.73058 | 2.63958 | 1697.24994 | 386.953012 | 0.0034495 | -663.1748 | 1.328444e-13
644 | 2.734203 | 2.643203 | 1702.222732 | 389.5944035 | 0.0033765 | -663.5521 | 1.357937e-13
645 | 2.737333 | 2.646333 | 1706.884785 | 392.2391715 | 0.003065 | -663.875 | 1.496674e-13
646 | 2.740333 | 2.649333 | 1711.469118 | 394.8870045 | 0.003058 | -664.1814 | 1.500793e-13
647 | 2.743449 | 2.652449 | 1716.134503 | 397.5378955 | 0.002732 | -664.4966 | 1.680674e-13
648 | 2.745797 | 2.654797 | 1720.308456 | 400.1915185 | 0.0031305 | -664.7317 | 1.46725e-13
649 | 2.74971 | 2.65871 | 1725.50279 | 402.848272 | 0.004239 | -665.1197 | 1.084196e-13
650 | 2.754275 | 2.663275 | 1731.12875 | 405.5092645 | 0.0034275 | -665.5677 | 1.341795e-13
651 | 2.756565 | 2.665565 | 1735.282815 | 408.1736845 | 0.002884 | -665.7902 | 1.595194e-13
652 | 2.760043 | 2.669043 | 1740.216036 | 410.8409885 | 0.003116 | -666.1246 | 1.477167e-13
653 | 2.762797 | 2.671797 | 1744.683441 | 413.5114085 | 0.004196 | -666.3866 | 1.097393e-13
654 | 2.768435 | 2.677435 | 1751.04249 | 416.1860245 | 0.005181 | -666.9174 | 8.894672e-14
655 | 2.773159 | 2.682159 | 1756.814145 | 418.8658215 | 0.0036015 | -667.3575 | 1.280403e-13
656 | 2.775638 | 2.684638 | 1761.122528 | 421.54922 | 0.002942 | -667.5859 | 1.567963e-13
657 | 2.779043 | 2.688043 | 1766.044251 | 424.2355605 | 0.003478 | -667.8962 | 1.326939e-13
658 | 2.782594 | 2.691594 | 1771.068852 | 426.925379 | 0.0030435 | -668.2163 | 1.517104e-13
659 | 2.78513 | 2.69413 | 1775.43167 | 429.618241 | 0.0020945 | -668.4424 | 2.205236e-13
660 | 2.786783 | 2.695783 | 1779.21678 | 432.3131975 | 0.002703 | -668.5881 | 1.709165e-13
661 | 2.790536 | 2.699536 | 1784.393296 | 435.010857 | 0.004181 | -668.9152 | 1.105509e-13
662 | 2.795145 | 2.704145 | 1790.14399 | 437.7126975 | 0.002203 | -669.3122 | 2.099354e-13
663 | 2.794942 | 2.703942 | 1792.713546 | 440.416741 | 0.001377 | -669.2949 | 3.358575e-13
664 | 2.797899 | 2.706899 | 1797.380936 | 443.1221615 | 0.003493 | -669.5438 | 1.3245e-13
665 | 2.801928 | 2.710928 | 1802.76712 | 445.831075 | 0.003572 | -669.8788 | 1.295854e-13
666 | 2.805043 | 2.714043 | 1807.552638 | 448.5435605 | 0.003268 | -670.1346 | 1.41694e-13
667 | 2.808464 | 2.717464 | 1812.548488 | 451.259314 | 0.0039135 | -670.4122 | 1.183717e-13
668 | 2.81287 | 2.72187 | 1818.20916 | 453.978981 | 0.002674 | -670.7654 | 1.733328e-13
669 | 2.813812 | 2.722812 | 1821.561228 | 456.701322 | 0.001507 | -670.8399 | 3.075935e-13
670 | 2.815884 | 2.724884 | 1825.67228 | 459.42517 | 0.002804 | -671.0018 | 1.653549e-13
671 | 2.81942 | 2.72842 | 1830.76982 | 462.151822 | 0.0028115 | -671.2746 | 1.649809e-13
672 | 2.821507 | 2.730507 | 1834.900704 | 464.8812855 | 0.0026595 | -671.4336 | 1.744514e-13
673 | 2.824739 | 2.733739 | 1839.806347 | 467.6134085 | 0.002384 | -671.6764 | 1.946818e-13
674 | 2.826275 | 2.735275 | 1843.57535 | 470.3479155 | 0.001326 | -671.7903 | 3.500755e-13
675 | 2.827391 | 2.736391 | 1847.063925 | 473.0837485 | 0.0030075 | -671.8719 | 1.543662e-13
676 | 2.83229 | 2.74129 | 1853.11204 | 475.822589 | 0.003435 | -672.2254 | 1.352258e-13
677 | 2.834261 | 2.743261 | 1857.187697 | 478.5648645 | 0.002884 | -672.3656 | 1.610949e-13
678 | 2.838058 | 2.747058 | 1862.505324 | 481.310024 | 0.002181 | -672.632 | 2.131048e-13
679 | 2.838623 | 2.747623 | 1865.636017 | 484.0573645 | 0.000971 | -672.671 | 4.786906e-13
680 | 2.84 | 2.749 | 1869.32 | 486.805676 | 0.0014565 | -672.7649 | 3.191716e-13
681 | 2.841536 | 2.750536 | 1873.115016 | 489.555444 | 0.0023335 | -672.868 | 1.992478e-13
682 | 2.844667 | 2.753667 | 1878.000894 | 492.3075455 | 0.002667 | -673.0751 | 1.743861e-13
683 | 2.84687 | 2.75587 | 1882.25921 | 495.062314 | 0.0021955 | -673.2186 | 2.11882e-13
684 | 2.849058 | 2.758058 | 1886.511672 | 497.819278 | 0.0025 | -673.359 | 1.861136e-13
685 | 2.85187 | 2.76087 | 1891.19595 | 500.578742 | 0.0026375 | -673.5365 | 1.764575e-13
686 | 2.854333 | 2.763333 | 1895.646438 | 503.3408435 | 0.002007 | -673.6896 | 2.319444e-13
687 | 2.855884 | 2.764884 | 1899.475308 | 506.104952 | 0.0019205 | -673.7844 | 2.424254e-13
688 | 2.858174 | 2.767174 | 1903.815712 | 508.870981 | 0.001413 | -673.9222 | 3.295634e-13
689 | 2.85871 | 2.76771 | 1906.95219 | 511.638423 | 0.001884 | -673.9539 | 2.471842e-13
690 | 2.861942 | 2.770942 | 1911.94998 | 514.407749 | 0.002551 | -674.1418 | 1.826048e-13
691 | 2.863812 | 2.772812 | 1916.013092 | 517.179626 | 0.002355 | -674.2487 | 1.978339e-13
692 | 2.866652 | 2.775652 | 1920.751184 | 519.953858 | 0.000159 | -674.4081 | 2.930874e-12
693 | 2.86413 | 2.77313 | 1921.77909 | 522.728249 | -0.001181 | -674.269 | -3.945071e-13
694 | 2.86429 | 2.77329 | 1924.66326 | 525.501459 | 0.000399 | -674.2777 | 1.167716e-12
695 | 2.864928 | 2.773928 | 1927.87996 | 528.275068 | 0.001268 | -674.3116 | 3.674623e-13
696 | 2.866826 | 2.775826 | 1931.974896 | 531.049945 | 0.001159 | -674.4106 | 4.020799e-13
697 | 2.867246 | 2.776246 | 1935.043462 | 533.825981 | 0.000826 | -674.4321 | 5.641955e-13
698 | 2.868478 | 2.777478 | 1938.679644 | 536.602843 | 0.0018045 | -674.4939 | 2.582811e-13
699 | 2.870855 | 2.779855 | 1943.118645 | 539.3815095 | 0.002029 | -674.6107 | 2.297432e-13
700 | 2.872536 | 2.781536 | 1947.0752 | 542.162205 | 0.0011665 | -674.6916 | 3.996612e-13
701 | 2.873188 | 2.782188 | 1950.313788 | 544.944067 | 0.0010655 | -674.7223 | 4.375655e-13
702 | 2.874667 | 2.783667 | 1954.134234 | 547.7269945 | 0.0012465 | -674.7906 | 3.74066e-13
703 | 2.875681 | 2.784681 | 1957.630743 | 550.5111685 | 0.0015505 | -674.8364 | 3.007448e-13
704 | 2.877768 | 2.786768 | 1961.884672 | 553.296893 | 0.0020365 | -674.9285 | 2.290049e-13
705 | 2.879754 | 2.788754 | 1966.07157 | 556.084654 | 0.0013915 | -675.0142 | 3.351978e-13
706 | 2.880551 | 2.789551 | 1969.423006 | 558.8738065 | 0.0010435 | -675.0478 | 4.470062e-13
707 | 2.881841 | 2.790841 | 1973.124587 | 561.6640025 | 0.0007605 | -675.1009 | 6.133959e-13
708 | 2.882072 | 2.791072 | 1976.078976 | 564.454959 | 0.0001445 | -675.1101 | 3.228332e-12
709 | 2.88213 | 2.79113 | 1978.91117 | 567.24606 | 1.45e-05 | -675.1124 | 3.217211e-11
710 | 2.882101 | 2.791101 | 1981.68171 | 570.0371755 | 0.0002685 | -675.1113 | 1.737411e-12
711 | 2.882667 | 2.791667 | 1984.875237 | 572.8285595 | 0.002196 | -675.1323 | 2.12436e-13
712 | 2.886493 | 2.795493 | 1990.391016 | 575.6221395 | 0.0018695 | -675.2706 | 2.495881e-13
713 | 2.886406 | 2.795406 | 1993.124478 | 578.417589 | 0.0006665 | -675.2676 | 7.000792e-13
714 | 2.887826 | 2.796826 | 1996.933764 | 581.213705 | 0.0022755 | -675.3161 | 2.050698e-13
715 | 2.890957 | 2.799957 | 2001.969255 | 584.0120965 | 0.002123 | -675.4198 | 2.198342e-13
716 | 2.892072 | 2.801072 | 2005.567552 | 586.812611 | 0.0019635 | -675.4557 | 2.377045e-13
717 | 2.894884 | 2.803884 | 2010.384828 | 589.615089 | 0.0013555 | -675.5433 | 3.443698e-13
718 | 2.894783 | 2.803783 | 2013.116194 | 592.4189225 | -5.05e-05 | -675.5402 | -9.24339e-12
719 | 2.894783 | 2.803783 | 2015.919977 | 595.2227055 | 0.000978 | -675.5402 | 4.772916e-13
720 | 2.896739 | 2.805739 | 2020.13208 | 598.0274665 | 0.001362 | -675.5953 | 3.427527e-13
721 | 2.897507 | 2.806507 | 2023.491547 | 600.8335895 | 0.00079 | -675.6161 | 5.909413e-13
722 | 2.898319 | 2.807319 | 2026.884318 | 603.6405025 | 0.0011235 | -675.6373 | 4.155392e-13
723 | 2.899754 | 2.808754 | 2030.729142 | 606.448539 | 0.000326 | -675.6734 | 1.432157e-12
724 | 2.898971 | 2.807971 | 2032.971004 | 609.2569015 | -0.000283 | -675.6545 | -1.649718e-12
725 | 2.899188 | 2.808188 | 2035.9363 | 612.064981 | 0.000174 | -675.6595 | 2.683182e-12
726 | 2.899319 | 2.808319 | 2038.839594 | 614.8732345 | -0.000297 | -675.6624 | -1.571972e-12
727 | 2.898594 | 2.807594 | 2041.120838 | 617.681191 | 0.0004635 | -675.6471 | 1.00726e-12
728 | 2.900246 | 2.809246 | 2045.131088 | 620.489611 | 0.0013335 | -675.6804 | 3.501223e-13
729 | 2.901261 | 2.810261 | 2048.680269 | 623.2993645 | 0.000283 | -675.6998 | 1.649829e-12
730 | 2.900812 | 2.809812 | 2051.16276 | 626.109401 | -0.0007175 | -675.6917 | -6.507259e-13
731 | 2.899826 | 2.808826 | 2053.251806 | 628.91872 | 0.00142 | -675.6748 | 3.287917e-13
732 | 2.903652 | 2.812652 | 2058.861264 | 631.729459 | 0.002058 | -675.7366 | 2.268838e-13
733 | 2.903942 | 2.812942 | 2061.886486 | 634.542256 | 0.000609 | -675.7409 | 7.667158e-13
734 | 2.90487 | 2.81387 | 2065.38058 | 637.355662 | 0.000493 | -675.7541 | 9.471379e-13
735 | 2.904928 | 2.813928 | 2068.23708 | 640.169561 | -0.0004135 | -675.7548 | -1.129237e-12
736 | 2.904043 | 2.813043 | 2070.399648 | 642.9830465 | -0.000457 | -675.7441 | -1.021733e-12
737 | 2.904014 | 2.813014 | 2073.191318 | 645.796075 | 0.0012975 | -675.7438 | 3.598704e-13
738 | 2.906638 | 2.815638 | 2077.940844 | 648.610401 | 0.002667 | -675.7704 | 1.750845e-13
739 | 2.909348 | 2.818348 | 2082.759172 | 651.427394 | 0.000413 | -675.7952 | 1.130672e-12
740 | 2.907464 | 2.816464 | 2084.18336 | 654.2448 | -0.000442 | -675.7798 | -1.056463e-12
741 | 2.908464 | 2.817464 | 2087.740824 | 657.061764 | 0.0003185 | -675.787 | 1.466128e-12
742 | 2.908101 | 2.817101 | 2090.288942 | 659.8790465 | 0.0008185 | -675.7847 | 5.705072e-13
743 | 2.910101 | 2.819101 | 2094.592043 | 662.6971475 | 0.0014855 | -675.795 | 3.143502e-13
744 | 2.911072 | 2.820072 | 2098.133568 | 665.516734 | 0.0005655 | -675.7991 | 8.257649e-13
745 | 2.911232 | 2.820232 | 2101.07284 | 668.336886 | 0.000232 | -675.7996 | 2.012803e-12
746 | 2.911536 | 2.820536 | 2104.119856 | 671.15727 | -0.000377 | -675.8002 | -1.238649e-12
747 | 2.910478 | 2.819478 | 2106.150066 | 673.977277 | -0.000203 | -675.799 | -2.300345e-12
748 | 2.91113 | 2.82013 | 2109.45724 | 676.797081 | 0.000232 | -675.7991 | 2.012802e-12
749 | 2.910942 | 2.819942 | 2112.136558 | 679.617117 | 2.9e-05 | -675.7993 | 1.610242e-11
750 | 2.911188 | 2.820188 | 2115.141 | 682.437182 | -7.95e-05 | -675.7988 | -5.873835e-12
751 | 2.910783 | 2.819783 | 2117.657033 | 685.2571675 | -0.00013 | -675.8 | -3.592082e-12
752 | 2.910928 | 2.819928 | 2120.585856 | 688.077023 | -0.0003625 | -675.7994 | -1.288194e-12
753 | 2.910058 | 2.819058 | 2122.750674 | 690.896516 | -0.0009205 | -675.8036 | -5.073039e-13
754 | 2.909087 | 2.818087 | 2124.837598 | 693.7150885 | 0.000261 | -675.8093 | 1.789184e-12
755 | 2.91058 | 2.81958 | 2128.7829 | 696.533922 | 0.0004495 | -675.7991 | 1.038866e-12
756 | 2.909986 | 2.818986 | 2131.153416 | 699.353205 | -0.000442 | -675.8037 | -1.056501e-12
757 | 2.909696 | 2.818696 | 2133.752872 | 702.172046 | -0.0003335 | -675.8063 | -1.400225e-12
758 | 2.909319 | 2.818319 | 2136.285802 | 704.9905535 | -0.000384 | -675.81 | -1.216088e-12
759 | 2.908928 | 2.817928 | 2138.807352 | 707.808677 | 0.000558 | -675.8143 | 8.368827e-13
760 | 2.910435 | 2.819435 | 2142.7706 | 710.6273585 | 0 | -675.7964
761 | 2.908928 | 2.817928 | 2144.443208 | 713.44604 | -0.000935 | -675.8158 | -4.994456e-13
762 | 2.908565 | 2.817565 | 2146.98453 | 716.2637865 | -0.000348 | -675.8208 | -1.341911e-12
763 | 2.908232 | 2.817232 | 2149.548016 | 719.081185 | 0.000355 | -675.8257 | 1.315461e-12
764 | 2.909275 | 2.818275 | 2153.1621 | 721.8989385 | 0.000536 | -675.8092 | 8.712259e-13
765 | 2.909304 | 2.818304 | 2156.00256 | 724.717228 | 0.0004565 | -675.8087 | 1.02295e-12
766 | 2.910188 | 2.819188 | 2159.498008 | 727.535974 | 0.000558 | -675.7929 | 8.368563e-13
767 | 2.91042 | 2.81942 | 2162.49514 | 730.355278 | 0.000138 | -675.7886 | 3.383788e-12
768 | 2.910464 | 2.819464 | 2165.348352 | 733.17472 | 0.0002685 | -675.7877 | 1.739152e-12
769 | 2.910957 | 2.819957 | 2168.546933 | 735.9944305 | 0.000471 | -675.7774 | 9.914121e-13
770 | 2.911406 | 2.820406 | 2171.71262 | 738.814612 | -0.0005365 | -675.7676 | -8.703603e-13
771 | 2.909884 | 2.818884 | 2173.359564 | 741.634257 | -0.000768 | -675.8024 | -6.080369e-13
772 | 2.90987 | 2.81887 | 2176.16764 | 744.453134 | -0.000123 | -675.8027 | -3.796525e-12
773 | 2.909638 | 2.818638 | 2178.807174 | 747.271888 | -0.000232 | -675.8085 | -2.01283e-12
774 | 2.909406 | 2.818406 | 2181.446244 | 750.09041 | 0.000275 | -675.8145 | 1.698112e-12
775 | 2.910188 | 2.819188 | 2184.8707 | 752.909207 | 0.001036 | -675.7935 | 4.507396e-13
776 | 2.911478 | 2.820478 | 2188.690928 | 755.72904 | 0.0010655 | -675.7576 | 4.382369e-13
777 | 2.912319 | 2.821319 | 2192.164863 | 758.5499385 | 0.0012175 | -675.7333 | 3.83511e-13
778 | 2.913913 | 2.822913 | 2196.226314 | 761.3720545 | 0.0009635 | -675.6857 | 4.845788e-13
779 | 2.914246 | 2.823246 | 2199.308634 | 764.195134 | 0.000935 | -675.6754 | 4.993418e-13
780 | 2.915783 | 2.824783 | 2203.33074 | 767.0191485 | 0.000638 | -675.6265 | 7.317411e-13
781 | 2.915522 | 2.824522 | 2205.951682 | 769.843801 | 0.00092 | -675.635 | 5.07453e-13
782 | 2.917623 | 2.826623 | 2210.419186 | 772.6693735 | 0.001949 | -675.5639 | 2.395113e-13
783 | 2.91942 | 2.82842 | 2214.65286 | 775.496895 | 0.000297 | -675.5013 | 1.571597e-12
784 | 2.918217 | 2.827217 | 2216.538128 | 778.3247135 | 0.000471 | -675.5444 | 9.910703e-13
785 | 2.920362 | 2.829362 | 2221.04917 | 781.153003 | 0.0013045 | -675.4654 | 3.577919e-13
786 | 2.920826 | 2.829826 | 2224.243236 | 783.982597 | 0.0009785 | -675.4478 | 4.769825e-13
787 | 2.922319 | 2.831319 | 2228.248053 | 786.8131695 | 0.001297 | -675.3898 | 3.598205e-13
788 | 2.92342 | 2.83242 | 2231.94696 | 789.645039 | -3.65e-05 | -675.3459 | -1.278512e-11
789 | 2.922246 | 2.831246 | 2233.853094 | 792.476872 | -0.001217 | -675.3939 | -3.834758e-13
790 | 2.920986 | 2.829986 | 2235.68894 | 795.307488 | 5.8e-05 | -675.4466 | 8.047009e-12
791 | 2.922362 | 2.831362 | 2239.607342 | 798.138162 | 0.0001155 | -675.3876 | 4.040569e-12
792 | 2.921217 | 2.830217 | 2241.531864 | 800.9689515 | -0.000152 | -675.4379 | -3.070529e-12
793 | 2.922058 | 2.831058 | 2245.028994 | 803.799589 | 0.001167 | -675.4001 | 3.999095e-13
794 | 2.923551 | 2.832551 | 2249.045494 | 806.6313935 | 0.001558 | -675.3317 | 2.995167e-13
795 | 2.925174 | 2.834174 | 2253.16833 | 809.464756 | 0.002203 | -675.2556 | 2.117996e-13
796 | 2.927957 | 2.836957 | 2258.217772 | 812.3003215 | 0.0018405 | -675.1224 | 2.534651e-13
797 | 2.928855 | 2.837855 | 2261.770435 | 815.1377275 | 0.001094 | -675.0786 | 4.263914e-13
798 | 2.930145 | 2.839145 | 2265.63771 | 817.9762275 | 0.0008985 | -675.0143 | 5.191183e-13
799 | 2.930652 | 2.839652 | 2268.881948 | 820.815626 | 0.001007 | -674.9885 | 4.631678e-13
800 | 2.932159 | 2.841159 | 2272.9272 | 823.6560315 | 0.0005075 | -674.9103 | 9.18928e-13
801 | 2.931667 | 2.840667 | 2275.374267 | 826.4969445 | 0.000341 | -674.9363 | 1.367665e-12
802 | 2.932841 | 2.841841 | 2279.156482 | 829.3381985 | 0.0001595 | -674.8731 | 2.923701e-12
803 | 2.931986 | 2.840986 | 2281.311758 | 832.179612 | 2.15e-05 | -674.92 | 2.169129e-11
804 | 2.932884 | 2.841884 | 2284.874736 | 835.021047 | 0.000826 | -674.8699 | 5.645617e-13
805 | 2.933638 | 2.842638 | 2288.32359 | 837.863308 | 7.5e-06 | -674.827 | 6.217312e-11
806 | 2.932899 | 2.841899 | 2290.570594 | 840.7055765 | -0.001087 | -674.8697 | -4.290045e-13
807 | 2.931464 | 2.840464 | 2292.254448 | 843.546758 | -0.001232 | -674.9542 | -3.785603e-13
808 | 2.930435 | 2.839435 | 2294.26348 | 846.3867075 | 0.0005725 | -675.0158 | 8.147228e-13
809 | 2.932609 | 2.841609 | 2298.861681 | 849.2272295 | 0.000804 | -674.8835 | 5.800217e-13
810 | 2.932043 | 2.841043 | 2301.24483 | 852.0685555 | -0.0002465 | -674.9185 | -1.891933e-12
811 | 2.932116 | 2.841116 | 2304.145076 | 854.909635 | -0.000384 | -674.9139 | -1.214475e-12
812 | 2.931275 | 2.840275 | 2306.3033 | 857.7503305 | -0.0001015 | -674.9676 | -4.59503e-12
813 | 2.931913 | 2.840913 | 2309.662269 | 860.5909245 | -0.000413 | -674.9262 | -1.129218e-12
814 | 2.930449 | 2.839449 | 2311.311486 | 863.4311055 | -0.001471 | -675.0227 | -3.17086e-13
815 | 2.928971 | 2.837971 | 2312.946365 | 866.2698155 | -0.0008475 | -675.1215 | -5.504446e-13
816 | 2.928754 | 2.837754 | 2315.607264 | 869.107678 | 0.0003985 | -675.1362 | 1.17067e-12
817 | 2.929768 | 2.838768 | 2319.273456 | 871.945939 | 0.000217 | -675.0664 | 2.149603e-12
818 | 2.929188 | 2.838188 | 2321.637784 | 874.784417 | -0.0008625 | -675.1069 | -5.4086e-13
819 | 2.928043 | 2.837043 | 2323.538217 | 877.6220325 | -0.0010215 | -675.188 | -4.567282e-13
820 | 2.927145 | 2.836145 | 2325.6389 | 880.4586265 | -0.0001955 | -675.2525 | -2.386662e-12
821 | 2.927652 | 2.836652 | 2328.891292 | 883.295025 | -0.00029 | -675.2156 | -1.608851e-12
822 | 2.926565 | 2.835565 | 2330.83443 | 886.1311335 | 0.0006305 | -675.2959 | 7.40083e-13
823 | 2.928913 | 2.837913 | 2335.602399 | 888.9678725 | -3.6e-05 | -675.1201 | -1.295836e-11
824 | 2.926493 | 2.835493 | 2336.446232 | 891.8045755 | -0.0016665 | -675.3037 | -2.800047e-13
825 | 2.92558 | 2.83458 | 2338.5285 | 894.639612 | -0.000935 | -675.3739 | -4.99119e-13
826 | 2.924623 | 2.833623 | 2340.572598 | 897.4737135 | 8.7e-05 | -675.4484 | 5.364686e-12
827 | 2.925754 | 2.834754 | 2344.341558 | 900.307902 | 0.000942 | -675.3592 | 4.953993e-13
828 | 2.926507 | 2.835507 | 2347.799796 | 903.1430325 | 0.0002895 | -675.299 | 1.611829e-12
829 | 2.926333 | 2.835333 | 2350.491057 | 905.9784525 | -2.15e-05 | -675.3131 | -2.170392e-11
830 | 2.926464 | 2.835464 | 2353.43512 | 908.813851 | 0.0015075 | -675.3024 | 3.095369e-13
831 | 2.929348 | 2.838348 | 2358.667188 | 911.650757 | 0.0013765 | -675.0634 | 3.388752e-13
832 | 2.929217 | 2.838217 | 2361.396544 | 914.4890395 | -0.0005075 | -675.0744 | -9.191514e-13
833 | 2.928333 | 2.837333 | 2363.498389 | 917.3268145 | -0.00013 | -675.1494 | -3.588624e-12
834 | 2.928957 | 2.837957 | 2366.856138 | 920.1644595 | -0.0002605 | -675.0959 | -1.790726e-12
835 | 2.927812 | 2.836812 | 2368.73802 | 923.001844 | -0.0003265 | -675.1953 | -1.428952e-12
836 | 2.928304 | 2.837304 | 2371.986144 | 925.838902 | 0.0012025 | -675.1521 | 3.879609e-13
837 | 2.930217 | 2.839217 | 2376.424629 | 928.6771625 | 0.0007465 | -674.9821 | 6.247898e-13
838 | 2.929797 | 2.838797 | 2378.911886 | 931.5161695 | -0.001159 | -675.0199 | -4.024432e-13
839 | 2.927899 | 2.836899 | 2380.158261 | 934.3540175 | 0.0007755 | -675.1923 | 6.016129e-13
840 | 2.931348 | 2.840348 | 2385.89232 | 937.192641 | 0.002029 | -674.8755 | 2.298334e-13
841 | 2.931957 | 2.840957 | 2389.244837 | 940.0332935 | 0.000203 | -674.8189 | 2.297009e-12
842 | 2.931754 | 2.840754 | 2391.914868 | 942.874149 | -0.0003555 | -674.838 | -1.31169e-12
843 | 2.931246 | 2.840246 | 2394.327378 | 945.714649 | 0.000152 | -674.8862 | 3.068021e-12
844 | 2.932058 | 2.841058 | 2397.852952 | 948.555301 | -0.0001735 | -674.8083 | -2.687524e-12
845 | 2.930899 | 2.839899 | 2399.714655 | 951.3957795 | -0.0010795 | -674.9206 | -4.320176e-13
846 | 2.929899 | 2.838899 | 2401.708554 | 954.2351785 | -0.0011525 | -675.0185 | -4.047121e-13
847 | 2.928594 | 2.837594 | 2403.442118 | 957.073425 | 0.0007315 | -675.1475 | 6.377578e-13
848 | 2.931362 | 2.840362 | 2408.626976 | 959.912403 | 0.0005145 | -674.8711 | 9.063728e-13
849 | 2.929623 | 2.838623 | 2409.990927 | 962.7518955 | -0.001391 | -675.0464 | -3.353343e-13
850 | 2.92858 | 2.83758 | 2411.943 | 965.589997 | -0.000232 | -675.1527 | -2.010877e-12
851 | 2.929159 | 2.838159 | 2415.273309 | 968.4278665 | -0.0009565 | -675.0931 | -4.876971e-13
852 | 2.926667 | 2.835667 | 2415.988284 | 971.2647795 | -0.001029 | -675.3519 | -4.535093e-13
853 | 2.927101 | 2.836101 | 2419.194153 | 974.1006635 | 0.0001665 | -675.3064 | 2.80258e-12
854 | 2.927 | 2.836 | 2421.944 | 976.936714 | -0.000326 | -675.3171 | -1.431402e-12
855 | 2.926449 | 2.835449 | 2424.308895 | 979.7724385 | -2.9e-05 | -675.376 | -1.609234e-11
856 | 2.926942 | 2.835942 | 2427.566352 | 982.608134 | 9.45e-05 | -675.3228 | 4.938e-12
857 | 2.926638 | 2.835638 | 2430.141766 | 985.443924 | 0.0003115 | -675.3559 | 1.498118e-12
858 | 2.927565 | 2.836565 | 2433.77277 | 988.2800255 | 0.0011665 | -675.2541 | 3.999944e-13
859 | 2.928971 | 2.837971 | 2437.817089 | 991.1172935 | 0.000993 | -675.0982 | 4.697742e-13
860 | 2.929551 | 2.838551 | 2441.15386 | 993.9555545 | 0.000181 | -675.0333 | 2.577022e-12
861 | 2.929333 | 2.838333 | 2443.804713 | 996.7939965 | -0.000471 | -675.0579 | -9.903566e-13
862 | 2.928609 | 2.837609 | 2446.018958 | 999.6319675 | -0.000826 | -675.1404 | -5.64788e-13
863 | 2.927681 | 2.836681 | 2448.055703 | 1002.469 | -0.0002755 | -675.247 | -1.693606e-12
864 | 2.928058 | 2.837058 | 2451.218112 | 1005.305982 | -0.0005 | -675.2033 | -9.331168e-13
865 | 2.926681 | 2.835681 | 2452.864065 | 1008.142 | -0.0010145 | -675.3642 | -4.599996e-13
866 | 2.926029 | 2.835029 | 2455.135114 | 1010.978 | -0.00142 | -675.441 | -3.286779e-13
867 | 2.923841 | 2.832841 | 2456.073147 | 1013.812 | -0.000855 | -675.7011 | -5.460846e-13
868 | 2.924319 | 2.833319 | 2459.320892 | 1016.645 | 0.001065 | -675.6438 | 4.383688e-13
869 | 2.925971 | 2.834971 | 2463.589799 | 1019.479 | 0.001362 | -675.4441 | 3.426761e-13
870 | 2.927043 | 2.836043 | 2467.35741 | 1022.314 | 0.0001305 | -675.3135 | 3.575744e-12
871 | 2.926232 | 2.835232 | 2469.487072 | 1025.150011 | -0.000159 | -675.4131 | -2.935241e-12
872 | 2.926725 | 2.835725 | 2472.7522 | 1027.985 | 0.000355 | -675.3521 | 1.314539e-12
873 | 2.926942 | 2.835942 | 2475.777366 | 1030.821323 | 0.0002535 | -675.325 | 1.840799e-12
874 | 2.927232 | 2.836232 | 2478.866768 | 1033.65741 | 0.0004205 | -675.2885 | 1.109672e-12
875 | 2.927783 | 2.836783 | 2482.185125 | 1036.494 | 0.0007825 | -675.2186 | 5.962543e-13
876 | 2.928797 | 2.837797 | 2485.910172 | 1039.331 | 0.000688 | -675.089 | 6.780224e-13
877 | 2.929159 | 2.838159 | 2489.065443 | 1042.169 | -0.000594 | -675.0423 | -7.852646e-13
878 | 2.927609 | 2.836609 | 2490.542702 | 1045.007 | -0.0003475 | -675.2436 | -1.342694e-12
879 | 2.928464 | 2.837464 | 2494.130856 | 1047.843606 | 0.0001015 | -675.1317 | 4.596147e-12
880 | 2.927812 | 2.836812 | 2496.39456 | 1050.680744 | -0.000319 | -675.2177 | -1.462597e-12
881 | 2.927826 | 2.836826 | 2499.243706 | 1053.517563 | -0.000551 | -675.2158 | -8.467641e-13
882 | 2.92671 | 2.83571 | 2501.09622 | 1056.353831 | -0.001152 | -675.3652 | -4.050957e-13
883 | 2.925522 | 2.834522 | 2502.882926 | 1059.188947 | 7.25e-05 | -675.5254 | 6.438358e-12
884 | 2.926855 | 2.835855 | 2506.89582 | 1062.024 | 0.0004055 | -675.3443 | 1.150816e-12
885 | 2.926333 | 2.835333 | 2509.269705 | 1064.86 | -0.001406 | -675.4157 | -3.319383e-13
886 | 2.924043 | 2.833043 | 2510.076098 | 1067.694 | -0.0003985 | -675.7314 | -1.171702e-12
887 | 2.925536 | 2.834536 | 2514.233432 | 1070.527707 | 0.001167 | -675.5241 | 3.999829e-13
888 | 2.926377 | 2.835377 | 2517.814776 | 1073.363 | 0.001196 | -675.4065 | 3.902164e-13
889 | 2.927928 | 2.836928 | 2522.028992 | 1076.198816 | -0.0001885 | -675.188 | -2.475055e-12
890 | 2.926 | 2.835 | 2523.15 | 1079.03478 | -0.000435 | -675.4615 | -1.072958e-12
891 | 2.927058 | 2.836058 | 2526.927678 | 1081.870309 | 0.0006885 | -675.3104 | 6.777522e-13
892 | 2.927377 | 2.836377 | 2530.048284 | 1084.707 | 0.000478 | -675.2645 | 9.761521e-13
893 | 2.928014 | 2.837014 | 2533.453502 | 1087.543222 | 0.0007465 | -675.1722 | 6.249657e-13
894 | 2.92887 | 2.83787 | 2537.05578 | 1090.380664 | 6.55e-05 | -675.0474 | 7.121384e-12
895 | 2.928145 | 2.837145 | 2539.244775 | 1093.218 | -0.0015945 | -675.1539 | -2.925834e-13
896 | 2.925681 | 2.834681 | 2539.874176 | 1096.054 | -0.0016885 | -675.5182 | -2.764442e-13
897 | 2.924768 | 2.833768 | 2541.889896 | 1098.888309 | -0.0004855 | -675.6541 | -9.616269e-13
898 | 2.92471 | 2.83371 | 2544.67158 | 1101.722048 | 0.0005725 | -675.6628 | 8.155037e-13
899 | 2.925913 | 2.834913 | 2548.586787 | 1104.556 | 0.0010945 | -675.4813 | 4.264509e-13
900 | 2.926899 | 2.835899 | 2552.3091 | 1107.392 | 0.001094 | -675.3316 | 4.265512e-13
901 | 2.928101 | 2.837101 | 2556.228001 | 1110.228 | 0.0003475 | -675.1478 | 1.342504e-12
902 | 2.927594 | 2.836594 | 2558.607788 | 1113.065113 | -0.000891 | -675.2258 | -5.23652e-13
903 | 2.926319 | 2.835319 | 2560.293057 | 1115.901 | -0.000645 | -675.4233 | -7.23582e-13
904 | 2.926304 | 2.835304 | 2563.114816 | 1118.736381 | -0.0001885 | -675.4256 | -2.475926e-12
905 | 2.925942 | 2.834942 | 2565.62251 | 1121.571504 | -0.001065 | -675.4824 | -4.382641e-13
906 | 2.924174 | 2.833174 | 2566.855644 | 1124.405562 | -0.0013045 | -675.7615 | -3.579487e-13
907 | 2.923333 | 2.832333 | 2568.926031 | 1127.238 | -5.8e-05 | -675.8951 | -8.052352e-12
908 | 2.924058 | 2.833058 | 2572.416664 | 1130.071011 | -0.0002245 | -675.7792 | -2.079984e-12
909 | 2.922884 | 2.831884 | 2574.182556 | 1132.903482 | -0.0006665 | -675.968 | -7.008054e-13
910 | 2.922725 | 2.831725 | 2576.86975 | 1135.735 | -0.0006085 | -675.9938 | -7.676328e-13
911 | 2.921667 | 2.830667 | 2578.737637 | 1138.566 | -0.0001885 | -676.1661 | -2.47864e-12
912 | 2.922348 | 2.831348 | 2582.189376 | 1141.39749 | 3.6e-05 | -676.0545 | 1.297629e-11
913 | 2.921739 | 2.830739 | 2584.464707 | 1144.229 | -0.0002465 | -676.1549 | -1.895399e-12
914 | 2.921855 | 2.830855 | 2587.40147 | 1147.059 | 0.000768 | -676.1356 | 6.083367e-13
915 | 2.923275 | 2.832275 | 2591.531625 | 1149.891 | 0.0011595 | -675.8987 | 4.027934e-13
916 | 2.924174 | 2.833174 | 2595.187384 | 1152.72362 | 2.2e-05 | -675.7478 | 2.12243e-11
917 | 2.923319 | 2.832319 | 2597.236523 | 1155.556 | 0.000594 | -675.8922 | 7.862532e-13
918 | 2.925362 | 2.834362 | 2601.944316 | 1158.389707 | 0.000565 | -675.5451 | 8.261851e-13
919 | 2.924449 | 2.833449 | 2603.939631 | 1161.224 | -0.001 | -675.7011 | -4.669024e-13
920 | 2.923362 | 2.832362 | 2605.77304 | 1164.056518 | 0.000725 | -675.8879 | 6.441813e-13
921 | 2.925899 | 2.834899 | 2610.941979 | 1166.89 | 0.0017395 | -675.4494 | 2.683118e-13
922 | 2.926841 | 2.835841 | 2614.645402 | 1169.726 | -0.000203 | -675.2856 | -2.298597e-12
923 | 2.925493 | 2.834493 | 2616.237039 | 1172.561 | -0.001261 | -675.5213 | -3.701651e-13
924 | 2.924319 | 2.833319 | 2617.986756 | 1175.395 | -0.001384 | -675.7278 | -3.373705e-13
925 | 2.922725 | 2.831725 | 2619.345625 | 1178.227 | -0.0003695 | -676.0097 | -1.264183e-12
926 | 2.92358 | 2.83258 | 2622.96908 | 1181.059266 | 7.25e-05 | -675.8576 | 6.441525e-12
927 | 2.92287 | 2.83187 | 2625.14349 | 1183.891491 | 0.0001305 | -675.9846 | 3.579297e-12
928 | 2.923841 | 2.832841 | 2628.876448 | 1186.724 | 0.001 | -675.81 | 4.669776e-13
929 | 2.92487 | 2.83387 | 2632.66523 | 1189.557202 | 0.0012895 | -675.6239 | 3.620388e-13
930 | 2.92642 | 2.83542 | 2636.9406 | 1192.391847 | 0.0005795 | -675.342 | 8.052705e-13
931 | 2.926029 | 2.835029 | 2639.411999 | 1195.227 | -0.0008765 | -675.4135 | -5.324628e-13
932 | 2.924667 | 2.833667 | 2640.977644 | 1198.061 | -0.0015435 | -675.6639 | -3.024792e-13
933 | 2.922942 | 2.831942 | 2642.201886 | 1200.894224 | -0.001355 | -675.9828 | -3.44721e-13
934 | 2.921957 | 2.830957 | 2644.113838 | 1203.726 | -0.000152 | -676.1659 | -3.073839e-12
935 | 2.922638 | 2.831638 | 2647.58153 | 1206.556971 | 0.000862 | -676.0386 | 5.419206e-13
936 | 2.923681 | 2.832681 | 2651.389416 | 1209.389 | 0.0006015 | -675.8427 | 7.763927e-13
937 | 2.923841 | 2.832841 | 2654.372017 | 1212.222 | -0.0014855 | -675.8125 | -3.143583e-13
938 | 2.92071 | 2.82971 | 2654.26798 | 1215.053167 | -0.001406 | -676.4069 | -3.324254e-13
939 | 2.921029 | 2.830029 | 2657.397231 | 1217.883 | 0.000848 | -676.346 | 5.511179e-13
940 | 2.922406 | 2.831406 | 2661.52164 | 1220.713754 | 0.0005505 | -676.0818 | 8.486202e-13
941 | 2.92213 | 2.83113 | 2664.09333 | 1223.545022 | -0.0001015 | -676.1351 | -4.602978e-12
942 | 2.922203 | 2.831203 | 2666.993226 | 1226.376 | -0.000217 | -676.1209 | -2.152961e-12
943 | 2.921696 | 2.830696 | 2669.346328 | 1229.207138 | -0.0005 | -676.2197 | -9.345214e-13
944 | 2.921203 | 2.830203 | 2671.711632 | 1232.038 | -0.000645 | -676.3163 | -7.245386e-13
945 | 2.920406 | 2.829406 | 2673.78867 | 1234.867392 | -0.000232 | -676.4731 | -2.01481e-12
946 | 2.920739 | 2.829739 | 2676.933094 | 1237.697 | 0.000978 | -676.4073 | 4.779042e-13
947 | 2.922362 | 2.831362 | 2681.299814 | 1240.527515 | -0.000116 | -676.0845 | -4.027304e-12
948 | 2.920507 | 2.829507 | 2682.372636 | 1243.358 | -0.001558 | -676.4552 | -3.000151e-13
949 | 2.919246 | 2.828246 | 2684.005454 | 1246.186826 | -0.0017825 | -676.7085 | -2.623273e-13
950 | 2.916942 | 2.825942 | 2684.6449 | 1249.01392 | -0.0008985 | -677.1736 | -5.207789e-13
951 | 2.917449 | 2.826449 | 2687.952999 | 1251.84 | 0.0013045 | -677.0708 | 3.586422e-13
952 | 2.919551 | 2.828551 | 2692.780552 | 1254.668 | 0.000877 | -676.6422 | 5.331274e-13
953 | 2.919203 | 2.828203 | 2695.277459 | 1257.496 | 0.000891 | -676.7135 | 5.248058e-13
954 | 2.921333 | 2.830333 | 2700.137682 | 1260.325 | 0.001594 | -676.2751 | 2.931612e-13
955 | 2.922391 | 2.831391 | 2703.978405 | 1263.156 | 0.0002395 | -676.0562 | 1.950513e-12
956 | 2.921812 | 2.830812 | 2706.256272 | 1265.987224 | -0.000717 | -676.1766 | -6.51647e-13
957 | 2.920957 | 2.829957 | 2708.268849 | 1268.818 | -0.0012975 | -676.3551 | -3.60196e-13
958 | 2.919217 | 2.828217 | 2709.431886 | 1271.647 | -0.0007175 | -676.7203 | -6.517165e-13
959 | 2.919522 | 2.828522 | 2712.552598 | 1274.475065 | 4.35e-05 | -676.656 | 1.074856e-11
960 | 2.919304 | 2.828304 | 2715.17184 | 1277.303478 | -0.0016305 | -676.7022 | -2.867796e-13
961 | 2.916261 | 2.825261 | 2715.075821 | 1280.13 | -0.0012605 | -677.3499 | -3.713143e-13
962 | 2.916783 | 2.825783 | 2718.403246 | 1282.956 | 0.000761 | -677.2382 | 6.149337e-13
963 | 2.917783 | 2.826783 | 2722.192029 | 1285.782 | 0.001478 | -677.0234 | 3.165197e-13
964 | 2.919739 | 2.828739 | 2726.904396 | 1288.61 | 0.0016375 | -676.6012 | 2.85511e-13
965 | 2.921058 | 2.830058 | 2731.00597 | 1291.439225 | 7.5e-06 | -676.3151 | 6.231022e-11
966 | 2.919754 | 2.828754 | 2732.576364 | 1294.268631 | -0.001074 | -676.5992 | -4.3531e-13
967 | 2.91891 | 2.82791 | 2734.58897 | 1297.096963 | -0.0019925 | -676.7839 | -2.347054e-13
968 | 2.915769 | 2.824769 | 2734.376392 | 1299.923 | -0.001098 | -677.4745 | -4.263459e-13
969 | 2.916714 | 2.825714 | 2738.116866 | 1302.748544 | 0.0006895 | -677.2658 | 6.787289e-13
970 | 2.917148 | 2.826148 | 2741.36356 | 1305.574475 | 0.0004735 | -677.1695 | 9.882091e-13
971 | 2.917661 | 2.826661 | 2744.687831 | 1308.401 | -0.0001355 | -677.0552 | -3.452679e-12
972 | 2.916877 | 2.825877 | 2746.752444 | 1311.227 | -0.000258 | -677.2307 | -1.813796e-12
973 | 2.917145 | 2.826145 | 2749.839085 | 1314.053 | -4.5e-06 | -677.1704 | -1.039817e-10
974 | 2.916868 | 2.825868 | 2752.395432 | 1316.879166 | -0.0007 | -677.233 | -6.685155e-13
975 | 2.915745 | 2.824745 | 2754.126375 | 1319.704 | -0.00123 | -677.4877 | -3.805991e-13
976 | 2.914408 | 2.823408 | 2755.646208 | 1322.528549 | -0.001596 | -677.7924 | -2.934508e-13
977 | 2.912553 | 2.821553 | 2756.657281 | 1325.351 | -0.0016485 | -678.2169 | -2.842831e-13
978 | 2.911111 | 2.820111 | 2758.068558 | 1328.172 | -0.001195 | -678.5484 | -3.923597e-13
979 | 2.910163 | 2.819163 | 2759.960577 | 1330.991 | 0.0003835 | -678.7672 | 1.223001e-12
980 | 2.911878 | 2.820878 | 2764.46044 | 1333.811519 | 0.000162 | -678.3696 | 2.893495e-12
981 | 2.910487 | 2.819487 | 2765.916747 | 1336.632 | -0.004277 | -678.6935 | -1.096493e-13
982 | 2.903324 | 2.812324 | 2761.702168 | 1339.447607 | -0.004858 | -680.3686 | -9.677389e-14
983 | 2.900771 | 2.809771 | 2762.004893 | 1342.259 | 6.55e-05 | -680.9682 | 7.183845e-12
984 | 2.903455 | 2.812455 | 2767.45572 | 1345.07 | 0.00105 | -680.3351 | 4.477185e-13
985 | 2.902871 | 2.811871 | 2769.692935 | 1347.882 | -0.0020205 | -680.4734 | -2.327147e-13
986 | 2.899414 | 2.808414 | 2769.096204 | 1350.692073 | -0.0032875 | -681.2957 | -1.431994e-13
987 | 2.896296 | 2.805296 | 2768.827152 | 1353.498928 | -0.003987 | -682.0405 | -1.182049e-13
988 | 2.89144 | 2.80044 | 2766.83472 | 1356.301796 | -0.004235 | -683.2052 | -1.114729e-13
989 | 2.887826 | 2.796826 | 2766.060914 | 1359.100429 | -0.0021725 | -684.0756 | -2.175784e-13
990 | 2.887095 | 2.796095 | 2768.13405 | 1361.897 | -0.004176 | -684.2524 | -1.132211e-13
991 | 2.879474 | 2.788474 | 2763.377734 | 1364.689174 | -0.0001065 | -686.1032 | -4.45155e-12
992 | 2.886882 | 2.795882 | 2773.514944 | 1367.481352 | 0.007363 | -684.2967 | 6.421864e-14
993 | 2.8942 | 2.8032 | 2783.5776 | 1370.280893 | 0.003136 | -682.5049 | 1.503838e-13
994 | 2.893154 | 2.802154 | 2785.341076 | 1373.08357 | -0.0051455 | -682.7621 | -9.168816e-14
995 | 2.883909 | 2.792909 | 2778.944455 | 1375.881 | -0.0034105 | -685.0442 | -1.387944e-13
996 | 2.886333 | 2.795333 | 2784.151668 | 1378.675 | 0.0084025 | -684.4434 | 5.628601e-14
997 | 2.900714 | 2.809714 | 2801.284858 | 1381.477746 | 0.0160335 | -680.8647 | 2.934296e-14
998 | 2.9184 | 2.8274 | 2821.7452 | 1384.296303 | 0.0029765 | -676.4457 | 1.570357e-13
999 | 2.906667 | 2.815667 | 2812.851333 | 1387.118 | -0.0207 | -679.389 | -2.267878e-14
1000 | 2.877 | 2.786 | 2786 | 1389.91867 | -0.029667 | -686.8608 | -1.599803e-14

## 1200C
x (μm) | Wt% Al | c − c_min | x·(c−c_min) | Cum ∫(c−c_min)dx | dc/dx (Wt%/μm) | BM integral | D̃ (m²/s) | D̃ [0.5–2.5] | Parameters — 1200°C
2000 | 0.043 | 0 | 0 | 0 | -0.015 | 0 | 0 |  | Temperature (°C) | 1200
1998 | 0.073 | 0.03 | 59.94 | -0.03 | -0.0147 | 43.87278 | 2.745165e-15 |  | Anneal time (h) | 151
1996 | 0.1018 | 0.0588 | 117.3648 | -0.1188 | -0.00985725 | 85.93305 | 8.018535e-15 |  | Anneal time t (s) | 543600
1994 | 0.112429 | 0.069429 | 138.441426 | -0.247029 | -0.00077225 | 101.4347 | 1.208145e-13 |  | Matano plane xM (μm) | 536.5739 | -1635192.9
1992 | 0.104889 | 0.061889 | 123.282888 | -0.378347 | 0.00194825 | 90.45321 | -4.270413e-14 |  | c_min (Wt% Al) | 0.043 | -3047.469996
1990 | 0.104636 | 0.061636 | 122.65564 | -0.501872 | -0.00131625 | 90.08524 | 6.295146e-14
1988 | 0.110154 | 0.067154 | 133.502152 | -0.630662 | -0.002441 | 98.09973 | 3.696499e-14 |  | D̄ in [0.5, 2.5] (m²/s) | 1.622697e-13
1986 | 0.1144 | 0.0714 | 141.8004 | -0.769216 | 0.0002885 | 104.2582 | -3.323955e-13 |  | ← used by Arrhenius sheet
1984 | 0.109 | 0.066 | 130.944 | -0.906616 | 0.0017315 | 96.43674 | -5.122837e-14
1982 | 0.107474 | 0.064474 | 127.787468 | -1.03709 | 3.575e-05 | 94.22949 | -2.424384e-12
1980 | 0.108857 | 0.065857 | 130.39686 | -1.167421 | -0.0007185 | 96.22713 | 1.23186e-13
1978 | 0.110348 | 0.067348 | 133.214344 | -1.300626 | -0.00044575 | 98.37779 | 2.030001e-13
1976 | 0.11064 | 0.06764 | 133.65664 | -1.435614 | 3.15e-05 | 98.79839 | -2.884894e-12
1974 | 0.110222 | 0.067222 | 132.696228 | -1.570476 | -8.15e-05 | 98.19713 | 1.108235e-12
1972 | 0.110966 | 0.067966 | 134.028952 | -1.705664 | -0.000388 | 99.26583 | 2.353199e-13
1970 | 0.111774 | 0.068774 | 135.48478 | -1.842404 | -0.0004175 | 100.4248 | 2.212459e-13
1968 | 0.112636 | 0.069636 | 137.043648 | -1.980814 | -0.00027075 | 101.6596 | 3.453588e-13
1966 | 0.112857 | 0.069857 | 137.338862 | -2.120307 | -0.00047625 | 101.9757 | 1.969484e-13
1964 | 0.114541 | 0.071541 | 140.506524 | -2.261705 | -0.00057425 | 104.3812 | 1.671906e-13
1962 | 0.115154 | 0.072154 | 141.566148 | -2.4054 | 9.875e-05 | 105.2556 | -9.803895e-13
1960 | 0.114146 | 0.071146 | 139.44616 | -2.5487 | 0.00020125 | 103.8198 | -4.744984e-13
1958 | 0.114349 | 0.071349 | 139.701342 | -2.691195 | -7.45e-05 | 104.1085 | 1.285348e-12
1956 | 0.114444 | 0.071444 | 139.744464 | -2.833988 | -1.375e-05 | 104.2435 | 6.973273e-12
1954 | 0.114404 | 0.071404 | 139.523416 | -2.976836 | -3.7e-05 | 104.1867 | 2.590009e-12
1952 | 0.114592 | 0.071592 | 139.747584 | -3.119832 | 0.000248 | 104.453 | -3.874002e-13
1950 | 0.113412 | 0.070412 | 137.3034 | -3.261836 | 0.0003885 | 102.784 | -2.433465e-13
1948 | 0.113038 | 0.070038 | 136.434024 | -3.402286 | -4.7e-05 | 102.2557 | 2.001154e-12
1946 | 0.1136 | 0.0706 | 137.3876 | -3.542924 | -0.00030625 | 103.0484 | 3.094965e-13
1944 | 0.114263 | 0.071263 | 138.535272 | -3.684787 | -0.0003035 | 103.9822 | 3.151308e-13
1942 | 0.114814 | 0.071814 | 139.462788 | -3.827864 | -0.000131 | 104.7571 | 7.355342e-13
1940 | 0.114787 | 0.071787 | 139.26678 | -3.971465 | -2.275e-05 | 104.7192 | 4.233851e-12
1938 | 0.114905 | 0.071905 | 139.35189 | -4.115157 | -0.0001495 | 104.8847 | 6.452998e-13
1936 | 0.115385 | 0.072385 | 140.13736 | -4.259447 | -0.00021025 | 105.5569 | 4.617865e-13
1934 | 0.115746 | 0.072746 | 140.690764 | -4.404578 | 2e-06 | 106.0617 | -4.877747e-11
1932 | 0.115377 | 0.072377 | 139.832364 | -4.549701 | -0.0001215 | 105.5465 | 7.990205e-13
1930 | 0.116232 | 0.073232 | 141.33776 | -4.69531 | -0.0005615 | 106.7387 | 1.748488e-13
1928 | 0.117623 | 0.074623 | 143.873144 | -4.843165 | -0.0002645 | 108.6756 | 3.779173e-13
1926 | 0.11729 | 0.07429 | 143.08254 | -4.992078 | 7.975e-05 | 108.2125 | -1.248066e-12
1924 | 0.117304 | 0.074304 | 142.960896 | -5.140672 | 0.0001195 | 108.232 | -8.330638e-13
1922 | 0.116812 | 0.073812 | 141.866664 | -5.288788 | 0.00020275 | 107.5499 | -4.879098e-13
1920 | 0.116493 | 0.073493 | 141.10656 | -5.436093 | 5.45e-05 | 107.1082 | -1.807661e-12
1918 | 0.116594 | 0.073594 | 141.153292 | -5.58318 | -7.6e-05 | 107.2479 | 1.297973e-12
1916 | 0.116797 | 0.073797 | 141.395052 | -5.730571 | -0.00018475 | 107.5281 | 5.353379e-13
1914 | 0.117333 | 0.074333 | 142.273362 | -5.878701 | -0.000232 | 108.2669 | 4.292382e-13
1912 | 0.117725 | 0.074725 | 142.8742 | -6.027759 | -4.35e-05 | 108.8065 | 2.300679e-12
1910 | 0.117507 | 0.074507 | 142.30837 | -6.176991 | 0.0001015 | 108.5068 | -9.832901e-13
1908 | 0.117319 | 0.074319 | 141.800652 | -6.325817 | 0.0001665 | 108.2488 | -5.979977e-13
1906 | 0.116841 | 0.073841 | 140.740946 | -6.473977 | 0.000261 | 107.5938 | -3.791728e-13
1904 | 0.116275 | 0.073275 | 139.5156 | -6.621093 | 0.00010525 | 106.8192 | -9.335078e-13
1902 | 0.11642 | 0.07342 | 139.64484 | -6.767788 | -0.000156 | 107.0174 | 6.309867e-13
1900 | 0.116899 | 0.073899 | 140.4081 | -6.915107 | -0.00032975 | 107.6709 | 3.003338e-13
1898 | 0.117739 | 0.074739 | 141.854622 | -7.063745 | -0.00049625 | 108.8154 | 2.016881e-13
1896 | 0.118884 | 0.075884 | 143.876064 | -7.214368 | -0.00032975 | 110.3731 | 3.07871e-13
1894 | 0.119058 | 0.076058 | 144.053852 | -7.36631 | 6.525e-05 | 110.6094 | -1.559201e-12
1892 | 0.118623 | 0.075623 | 143.078716 | -7.517991 | 0.0001775 | 110.0194 | -5.701136e-13
1890 | 0.118348 | 0.075348 | 142.40772 | -7.668962 | 1.45e-05 | 109.6469 | -6.955349e-12
1888 | 0.118565 | 0.075565 | 142.66672 | -7.819875 | -0.0001015 | 109.9404 | 9.962808e-13
1886 | 0.118754 | 0.075754 | 142.872044 | -7.971194 | -0.0001595 | 110.1956 | 6.354687e-13
1884 | 0.119203 | 0.076203 | 143.566452 | -8.123151 | -9.775e-05 | 110.8011 | 1.0426e-12
1882 | 0.119145 | 0.076145 | 143.30489 | -8.275499 | -0.00011225 | 110.723 | 9.072812e-13
1880 | 0.119652 | 0.076652 | 144.10576 | -8.428296 | -0.00013775 | 111.4046 | 7.438786e-13
1878 | 0.119696 | 0.076696 | 144.035088 | -8.581644 | 8.325e-05 | 111.4637 | -1.231515e-12
1876 | 0.119319 | 0.076319 | 143.174444 | -8.734659 | 7.25e-06 | 110.9583 | -1.407707e-11
1874 | 0.119667 | 0.076667 | 143.673958 | -8.887645 | -2.175e-05 | 111.4241 | 4.712055e-12
1872 | 0.119406 | 0.076406 | 143.032032 | -9.040718 | -9.775e-05 | 111.0753 | 1.04518e-12
1870 | 0.120058 | 0.077058 | 144.09846 | -9.194182 | -1.45e-05 | 111.9453 | 7.101147e-12
1868 | 0.119464 | 0.076464 | 142.834752 | -9.347704 | 0.00016675 | 111.1539 | -6.131254e-13
1866 | 0.119391 | 0.076391 | 142.545606 | -9.500559 | -4.7e-05 | 111.0567 | 2.17339e-12
1864 | 0.119652 | 0.076652 | 142.879328 | -9.653602 | -4e-05 | 111.4035 | 2.561706e-12
1862 | 0.119551 | 0.076551 | 142.537962 | -9.806805 | -3.625e-05 | 111.2695 | 2.823311e-12
1860 | 0.119797 | 0.076797 | 142.84242 | -9.960153 | 2.9e-05 | 111.5953 | -3.539472e-12
1858 | 0.119435 | 0.076435 | 142.01623 | -10.113385 | 0.0001195 | 111.1166 | -8.552667e-13
1856 | 0.119319 | 0.076319 | 141.648064 | -10.266139 | 0.00012675 | 110.9634 | -8.052346e-13
1854 | 0.118928 | 0.075928 | 140.770512 | -10.418386 | -7.25e-05 | 110.4479 | 1.401232e-12
1852 | 0.119609 | 0.076609 | 141.879868 | -10.570923 | -0.000344 | 111.3444 | 2.977148e-13
1850 | 0.120304 | 0.077304 | 143.0124 | -10.724836 | -0.000181 | 112.2579 | 5.70465e-13
1848 | 0.120333 | 0.077333 | 142.911384 | -10.879473 | 8.325e-05 | 112.296 | -1.240711e-12
1846 | 0.119971 | 0.076971 | 142.088466 | -11.033777 | 6.525e-05 | 111.8216 | -1.576289e-12
1844 | 0.120072 | 0.077072 | 142.120768 | -11.18782 | 0.0001015 | 111.9538 | -1.014526e-12
1842 | 0.119565 | 0.076565 | 141.03273 | -11.341457 | -1.825e-05 | 111.2914 | 5.60905e-12
1840 | 0.120145 | 0.077145 | 141.9468 | -11.495167 | -1.1e-05 | 112.048 | 9.369186e-12
1838 | 0.119609 | 0.076609 | 140.807342 | -11.648921 | 8.7e-05 | 111.3499 | -1.177229e-12
1836 | 0.119797 | 0.076797 | 140.999292 | -11.802327 | 9.425e-05 | 111.5944 | -1.089059e-12
1834 | 0.119232 | 0.076232 | 139.809488 | -11.955356 | 7.6e-05 | 110.8607 | -1.341698e-12
1832 | 0.119493 | 0.076493 | 140.135176 | -12.108081 | -0.00015225 | 111.1991 | 6.717916e-13
1830 | 0.119841 | 0.076841 | 140.61903 | -12.261415 | -0.000152 | 111.6496 | 6.756224e-13
1828 | 0.120101 | 0.077101 | 140.940628 | -12.415357 | -4.325e-05 | 111.9856 | 2.381588e-12
1826 | 0.120014 | 0.077014 | 140.627564 | -12.569472 | 0 | 111.8733
1824 | 0.120101 | 0.077101 | 140.632224 | -12.723587 | -0.000116 | 111.9854 | 8.879614e-13
1822 | 0.120478 | 0.077478 | 141.164916 | -12.878166 | -6.175e-05 | 112.4704 | 1.675297e-12
1820 | 0.120348 | 0.077348 | 140.77336 | -13.032992 | 6.525e-05 | 112.3034 | -1.583081e-12
1818 | 0.120217 | 0.077217 | 140.380506 | -13.187557 | 8.35e-05 | 112.1354 | -1.235227e-12
1816 | 0.120014 | 0.077014 | 139.857424 | -13.341788 | 0.00011225 | 111.8755 | -9.167253e-13
1814 | 0.119768 | 0.076768 | 139.257152 | -13.49557 | -2.175e-05 | 111.561 | 4.717846e-12
1812 | 0.120101 | 0.077101 | 139.707012 | -13.649439 | 2.9e-05 | 111.9861 | -3.551866e-12
1810 | 0.119652 | 0.076652 | 138.74012 | -13.803192 | 0.000163 | 111.4138 | -6.286981e-13
1808 | 0.119449 | 0.076449 | 138.219792 | -13.956293 | -4e-05 | 111.1555 | 2.556005e-12
1806 | 0.119812 | 0.076812 | 138.722472 | -14.109554 | -0.00011975 | 111.6167 | 8.573226e-13
1804 | 0.119928 | 0.076928 | 138.778112 | -14.263294 | 0.00019575 | 111.7638 | -5.251582e-13
1802 | 0.119029 | 0.076029 | 137.004258 | -14.416251 | 0.0004385 | 110.6253 | -2.320468e-13
1800 | 0.118174 | 0.075174 | 135.3132 | -14.567454 | 0.0001195 | 109.5442 | -8.431643e-13
1798 | 0.118551 | 0.075551 | 135.840698 | -14.718179 | -0.00018125 | 110.0202 | 5.583222e-13
1796 | 0.118899 | 0.075899 | 136.314604 | -14.869629 | -0.00022825 | 110.4588 | 4.451231e-13
1794 | 0.119464 | 0.076464 | 137.176416 | -15.021992 | -0.000181 | 111.1698 | 5.649355e-13
1792 | 0.119623 | 0.076623 | 137.308416 | -15.175079 | 7.625e-05 | 111.3696 | -1.343437e-12
1790 | 0.119159 | 0.076159 | 136.32461 | -15.327861 | 9.05e-05 | 110.7875 | -1.125986e-12
1788 | 0.119261 | 0.076261 | 136.354668 | -15.480281 | 4.7e-05 | 110.9153 | -2.170621e-12
1786 | 0.118971 | 0.075971 | 135.684206 | -15.632513 | 1.1e-05 | 110.5527 | -9.244152e-12
1784 | 0.119217 | 0.076217 | 135.971128 | -15.784701 | -9.775e-05 | 110.8598 | 1.043152e-12
1782 | 0.119362 | 0.076362 | 136.077084 | -15.93728 | -1.825e-05 | 111.0405 | 5.596405e-12
1780 | 0.11929 | 0.07629 | 135.7962 | -16.089932 | -2.175e-05 | 110.9509 | 4.692045e-12
1778 | 0.119449 | 0.076449 | 135.926322 | -16.242671 | -2.525e-05 | 111.1485 | 4.048858e-12
1776 | 0.119391 | 0.076391 | 135.670416 | -16.395511 | -1.1e-05 | 111.0765 | 9.287955e-12
1774 | 0.119493 | 0.076493 | 135.698582 | -16.548395 | -1.45e-05 | 111.2028 | 7.054048e-12
1772 | 0.119449 | 0.076449 | 135.467628 | -16.701337 | 8.7e-05 | 111.1484 | -1.175099e-12
1770 | 0.119145 | 0.076145 | 134.77665 | -16.853931 | 8.7e-05 | 110.7732 | -1.171132e-12
1768 | 0.119101 | 0.076101 | 134.546568 | -17.006177 | 2.9e-05 | 110.7189 | -3.511676e-12
1766 | 0.119029 | 0.076029 | 134.267214 | -17.158307 | 3.6e-05 | 110.6303 | -2.826587e-12
1764 | 0.118957 | 0.075957 | 133.988148 | -17.310293 | -2.9e-05 | 110.5419 | 3.506061e-12
1762 | 0.119145 | 0.076145 | 134.16749 | -17.462395 | 5.8e-05 | 110.7725 | -1.756687e-12
1760 | 0.118725 | 0.075725 | 133.276 | -17.614265 | 0.0001885 | 110.2582 | -5.380097e-13
1758 | 0.118391 | 0.075391 | 132.537378 | -17.765381 | 0.0001885 | 109.8499 | -5.360174e-13
1756 | 0.117971 | 0.074971 | 131.649076 | -17.915743 | -3.625e-05 | 109.3373 | 2.774285e-12
1754 | 0.118536 | 0.075536 | 132.490144 | -18.06625 | -0.0001305 | 110.0257 | 7.754867e-13
1752 | 0.118493 | 0.075493 | 132.263736 | -18.217279 | 0.00015575 | 109.9734 | -6.494569e-13
1750 | 0.117913 | 0.074913 | 131.09775 | -18.367685 | 0.00017025 | 109.2691 | -5.903379e-13
1748 | 0.117812 | 0.074812 | 130.771376 | -18.51741 | 0.000163 | 109.1466 | -6.159043e-13
1746 | 0.117261 | 0.074261 | 129.659706 | -18.666483 | 4.725e-05 | 108.4797 | -2.111724e-12
1744 | 0.117623 | 0.074623 | 130.142512 | -18.815367 | -9.05e-05 | 108.9171 | 1.106976e-12
1742 | 0.117623 | 0.074623 | 129.993266 | -18.964613 | -6.9e-05 | 108.9171 | 1.451903e-12
1740 | 0.117899 | 0.074899 | 130.32426 | -19.114135 | -0.00025 | 109.2495 | 4.019483e-13
1738 | 0.118623 | 0.075623 | 131.432774 | -19.264657 | -0.00017375 | 110.1201 | 5.829514e-13
1736 | 0.118594 | 0.075594 | 131.231184 | -19.415874 | 5.425e-05 | 110.0853 | -1.866466e-12
1734 | 0.118406 | 0.075406 | 130.754004 | -19.566874 | 0.00018825 | 109.86 | -5.367785e-13
1732 | 0.117841 | 0.074841 | 129.624612 | -19.717121 | 7.625e-05 | 109.184 | -1.317073e-12
1730 | 0.118101 | 0.075101 | 129.92473 | -19.867063 | -0.000134 | 109.4946 | 7.515853e-13
1728 | 0.118377 | 0.075377 | 130.251456 | -20.017541 | -0.0001015 | 109.8237 | 9.952231e-13
1726 | 0.118507 | 0.075507 | 130.325082 | -20.168425 | -4.35e-05 | 109.9784 | 2.325459e-12
1724 | 0.118551 | 0.075551 | 130.249924 | -20.319483 | 0.0001665 | 110.0307 | -6.078413e-13
1722 | 0.117841 | 0.074841 | 128.876202 | -20.469875 | 0.00034075 | 109.1883 | -2.947345e-13
1720 | 0.117188 | 0.074188 | 127.60336 | -20.618904 | 0.000156 | 108.4149 | -6.392268e-13
1718 | 0.117217 | 0.074217 | 127.504806 | -20.767309 | -5.8e-05 | 108.4492 | 1.719844e-12
1716 | 0.11742 | 0.07442 | 127.70472 | -20.915946 | -1.45e-05 | 108.6888 | 6.894575e-12
1714 | 0.117275 | 0.074275 | 127.30735 | -21.064641 | 0.00015575 | 108.518 | -6.408614e-13
1712 | 0.116797 | 0.073797 | 126.340464 | -21.212713 | 9.05e-05 | 107.9556 | -1.097204e-12
1710 | 0.116913 | 0.073913 | 126.39123 | -21.360423 | -0.000145 | 108.0919 | 6.856707e-13
1708 | 0.117377 | 0.074377 | 127.035916 | -21.508713 | -0.0002465 | 108.6359 | 4.053656e-13
1706 | 0.117899 | 0.074899 | 127.777694 | -21.657989 | -0.00033325 | 109.2468 | 3.015291e-13
1704 | 0.11871 | 0.07571 | 129.00984 | -21.808598 | -0.0001375 | 110.1944 | 7.371358e-13
1702 | 0.118449 | 0.075449 | 128.414198 | -21.959757 | -6.175e-05 | 109.89 | 1.636861e-12
1700 | 0.118957 | 0.075957 | 129.1269 | -22.111163 | -0.0001015 | 110.4815 | 1.001185e-12
1698 | 0.118855 | 0.075855 | 128.80179 | -22.262975 | -0.0001195 | 110.363 | 8.494659e-13
1696 | 0.119435 | 0.076435 | 129.63376 | -22.415265 | -0.00025725 | 111.036 | 3.970077e-13
1694 | 0.119884 | 0.076884 | 130.241496 | -22.568584 | -0.0001775 | 111.5561306 | 5.780769e-13
1692 | 0.120145 | 0.077145 | 130.52934 | -22.722613 | 5.075e-05 | 111.858 | -2.027316e-12
1690 | 0.119681 | 0.076681 | 129.59089 | -22.876439 | 6.875e-05 | 111.3223 | -1.489361e-12
1688 | 0.11987 | 0.07687 | 129.75656 | -23.02999 | -0.000163 | 111.5401 | 6.294106e-13
1686 | 0.120333 | 0.077333 | 130.383438 | -23.184193 | 7.625e-05 | 112.0728 | -1.351919e-12
1684 | 0.119565 | 0.076565 | 128.93546 | -23.338091 | 0.0001665 | 111.1908 | -6.142498e-13
1682 | 0.119667 | 0.076667 | 128.953894 | -23.491323 | -4.725e-05 | 111.3077 | 2.166776e-12
1680 | 0.119754 | 0.076754 | 128.94672 | -23.644744 | 2.55e-05 | 111.4073 | -4.018499e-12
1678 | 0.119565 | 0.076565 | 128.47607 | -23.798063 | 3.625e-05 | 111.1914 | -2.821328e-12
1676 | 0.119609 | 0.076609 | 128.396684 | -23.951237 | 3.625e-05 | 111.2415 | -2.822601e-12
1674 | 0.11942 | 0.07642 | 127.92708 | -24.104266 | 7.25e-06 | 111.0264 | -1.408571e-11
1672 | 0.11958 | 0.07658 | 128.04176 | -24.257266 | 3.625e-05 | 111.2082 | -2.821755e-12
1670 | 0.119275 | 0.076275 | 127.37925 | -24.410121 | 9.075e-05 | 110.8622 | -1.123641e-12
1668 | 0.119217 | 0.076217 | 127.129956 | -24.562613 | 4.35e-05 | 110.7965 | -2.342758e-12
1666 | 0.119101 | 0.076101 | 126.784266 | -24.714931 | -6.175e-05 | 110.6654 | 1.648411e-12
1664 | 0.119464 | 0.076464 | 127.236096 | -24.867496 | -2.55e-05 | 111.075 | 4.006514e-12
1662 | 0.119203 | 0.076203 | 126.649386 | -25.020163 | 2.55e-05 | 110.781 | -3.99591e-12
1660 | 0.119362 | 0.076362 | 126.76092 | -25.172728 | 5.425e-05 | 110.9598 | -1.881293e-12
1658 | 0.118986 | 0.075986 | 125.984788 | -25.325076 | 0.000239 | 110.5378 | -4.254057e-13
1656 | 0.118406 | 0.075406 | 124.872336 | -25.476468 | 0.00014875 | 109.8879 | -6.794907e-13
1654 | 0.118391 | 0.075391 | 124.696714 | -25.627265 | -0.00011225 | 109.8711 | 9.003012e-13
1652 | 0.118855 | 0.075855 | 125.31246 | -25.778511 | -7.975e-05 | 110.3892 | 1.27317e-12
1650 | 0.11871 | 0.07571 | 124.9215 | -25.930076 | -7.25e-05 | 110.2276 | 1.398437e-12
1648 | 0.119145 | 0.076145 | 125.48696 | -26.081931 | -0.0001775 | 110.7115 | 5.737e-13
1646 | 0.11942 | 0.07642 | 125.78732 | -26.234496 | -1.45e-05 | 111.0168 | 7.042249e-12
1644 | 0.119203 | 0.076203 | 125.277732 | -26.387119 | 5.8e-05 | 110.7763 | -1.756748e-12
1642 | 0.119188 | 0.076188 | 125.100696 | -26.53951 | 3.75e-06 | 110.7597 | -2.716696e-11
1640 | 0.119188 | 0.076188 | 124.94832 | -26.691886 | -9.425e-05 | 110.7597 | 1.080914e-12
1638 | 0.119565 | 0.076565 | 125.41347 | -26.844639 | -9.075e-05 | 111.1753 | 1.126814e-12
1636 | 0.119551 | 0.076551 | 125.237436 | -26.997755 | 2.9e-05 | 111.1599 | -3.525663e-12
1634 | 0.119449 | 0.076449 | 124.917666 | -27.150755 | -3.625e-05 | 111.0479 | 2.817687e-12
1632 | 0.119696 | 0.076696 | 125.167872 | -27.3039 | 3.5e-06 | 111.3187 | -2.925436e-11
1630 | 0.119435 | 0.076435 | 124.58905 | -27.457031 | 1.45e-05 | 111.0331 | -7.043278e-12
1628 | 0.119638 | 0.076638 | 124.766664 | -27.610104 | 0.00010525 | 111.2548 | -9.722709e-13
1626 | 0.119014 | 0.076014 | 123.598764 | -27.762756 | 0.00015225 | 110.5744 | -6.680174e-13
1624 | 0.119029 | 0.076029 | 123.471096 | -27.914799 | -0.00015225 | 110.5907 | 6.681161e-13
1622 | 0.119623 | 0.076623 | 124.282506 | -28.067451 | -7.6e-05 | 111.2361 | 1.34624e-12
1620 | 0.119333 | 0.076333 | 123.65946 | -28.220407 | 1.8e-05 | 110.9216 | -5.668055e-12
1618 | 0.119551 | 0.076551 | 123.859518 | -28.373291 | 7.975e-05 | 111.1575 | -1.282032e-12
1616 | 0.119014 | 0.076014 | 122.838624 | -28.525856 | -5.425e-05 | 110.5773 | 1.874809e-12
1614 | 0.119768 | 0.076768 | 123.903552 | -28.678638 | -0.00025725 | 111.3905 | 3.982752e-13
1612 | 0.120043 | 0.077043 | 124.193316 | -28.832449 | -6.525e-05 | 111.6865 | 1.574384e-12
1610 | 0.120029 | 0.077029 | 124.01669 | -28.986521 | -7.25e-06 | 111.6715 | 1.416755e-11
1608 | 0.120072 | 0.077072 | 123.931776 | -29.140622 | 3.975e-05 | 111.7176 | -2.585086e-12
1606 | 0.11987 | 0.07687 | 123.45322 | -29.294564 | 0.000152 | 111.5013 | -6.747254e-13
1604 | 0.119464 | 0.076464 | 122.648256 | -29.447898 | 0.00017775 | 111.0676 | -5.747357e-13
1602 | 0.119159 | 0.076159 | 122.006718 | -29.600521 | 0.00021375 | 110.7423 | -4.765385e-13
1600 | 0.118609 | 0.075609 | 120.9744 | -29.752289 | 0.00015575 | 110.1569 | -6.505401e-13
1598 | 0.118536 | 0.075536 | 120.706528 | -29.903434 | 0.0001015 | 110.0793 | -9.975398e-13
1596 | 0.118203 | 0.075203 | 120.023988 | -30.054173 | 3.25e-05 | 109.7262 | -3.1054e-12
1594 | 0.118406 | 0.075406 | 120.197164 | -30.204782 | -7.6e-05 | 109.9411 | 1.330567e-12
1592 | 0.118507 | 0.075507 | 120.207144 | -30.355695 | 6.525e-05 | 110.0478 | -1.551284e-12
1590 | 0.118145 | 0.075145 | 119.48055 | -30.506347 | 8.7e-05 | 109.666 | -1.159427e-12
1588 | 0.118159 | 0.075159 | 119.352492 | -30.656651 | -1.45e-05 | 109.6808 | 6.957498e-12
1586 | 0.118203 | 0.075203 | 119.271958 | -30.807013 | -3.625e-05 | 109.727 | 2.784172e-12
1584 | 0.118304 | 0.075304 | 119.281536 | -30.95752 | -0.000221 | 109.8329 | 4.571205e-13
1582 | 0.119087 | 0.076087 | 120.369634 | -31.108911 | -0.0001775 | 110.6522 | 5.733931e-13
1580 | 0.119014 | 0.076014 | 120.10212 | -31.261012 | 4.35e-05 | 110.576 | -2.338095e-12
1578 | 0.118913 | 0.075913 | 119.790714 | -31.412939 | -2.55e-05 | 110.4707 | 3.984718e-12
1576 | 0.119116 | 0.076116 | 119.958816 | -31.564968 | -6.15e-05 | 110.6819 | 1.655359e-12
1574 | 0.119159 | 0.076159 | 119.874266 | -31.717243 | -0.00010875 | 110.7266 | 9.365116e-13
1572 | 0.119551 | 0.076551 | 120.338172 | -31.869953 | -4.725e-05 | 111.1329 | 2.163372e-12
1570 | 0.119348 | 0.076348 | 119.86636 | -32.022852 | 0.00015225 | 110.9229 | -6.701227e-13
1568 | 0.118942 | 0.075942 | 119.077056 | -32.175142 | 0.00028275 | 110.5037 | -3.594718e-13
1566 | 0.118217 | 0.075217 | 117.789822 | -32.326301 | 0.0002645 | 109.7566 | -3.816767e-13
1564 | 0.117884 | 0.074884 | 117.118576 | -32.476402 | 0.0001955 | 109.4142 | -5.147749e-13
1562 | 0.117435 | 0.074435 | 116.26747 | -32.625721 | -3.75e-06 | 108.9533 | 2.672389e-11
1560 | 0.117899 | 0.074899 | 116.84244 | -32.775055 | -0.0001305 | 109.4286 | 7.712782e-13
1558 | 0.117957 | 0.074957 | 116.783006 | -32.924911 | 0.0001015 | 109.4879 | -9.921808e-13
1556 | 0.117493 | 0.074493 | 115.911108 | -33.074361 | 0.0002285 | 109.0145 | -4.388221e-13
1554 | 0.117043 | 0.074043 | 115.062822 | -33.222897 | -4.7e-05 | 108.5562 | 2.124454e-12
1552 | 0.117681 | 0.074681 | 115.904912 | -33.371621 | -0.00019225 | 109.2047 | 5.224748e-13
1550 | 0.117812 | 0.074812 | 115.9586 | -33.521114 | 6.525e-05 | 109.3375 | -1.541272e-12
1548 | 0.11742 | 0.07442 | 115.20216 | -33.670346 | -6.5e-05 | 108.9407 | 1.541584e-12
1546 | 0.118072 | 0.075072 | 116.061312 | -33.819838 | -6.9e-05 | 109.5995 | 1.460999e-12
1544 | 0.117696 | 0.074696 | 115.330624 | -33.969606 | 0.00018475 | 109.2203 | -5.437628e-13
1542 | 0.117333 | 0.074333 | 114.621486 | -34.118635 | 8.35e-05 | 108.855 | -1.199092e-12
1540 | 0.117362 | 0.074362 | 114.51748 | -34.26733 | -7.25e-06 | 108.8841 | 1.381392e-11
1538 | 0.117362 | 0.074362 | 114.368756 | -34.416054 | -9.425e-05 | 108.8841 | 1.062609e-12
1536 | 0.117739 | 0.074739 | 114.799104 | -34.565155 | -0.00017025 | 109.2613 | 5.902957e-13
1534 | 0.118043 | 0.075043 | 115.115962 | -34.714937 | -0.00026825 | 109.5648 | 3.756832e-13
1532 | 0.118812 | 0.075812 | 116.143984 | -34.865792 | -5.45e-05 | 110.331 | 1.862052e-12
1530 | 0.118261 | 0.075261 | 115.14933 | -35.016865 | 6.525e-05 | 109.7831 | -1.547553e-12
1528 | 0.118551 | 0.075551 | 115.441928 | -35.167677 | -6.875e-05 | 110.0709 | 1.472619e-12
1526 | 0.118536 | 0.075536 | 115.267936 | -35.318764 | -0.0001775 | 110.0561 | 5.703036e-13
1524 | 0.119261 | 0.076261 | 116.221764 | -35.470561 | -0.00012325 | 110.7727 | 8.266777e-13
1522 | 0.119029 | 0.076029 | 115.716138 | -35.622851 | -0.0001305 | 110.5438 | 7.791382e-13
1520 | 0.119783 | 0.076783 | 116.71016 | -35.775663 | -0.0002825 | 111.2861 | 3.623372e-13
1518 | 0.120159 | 0.077159 | 117.127362 | -35.929605 | -0.0002535 | 111.6555 | 4.051283e-13
1516 | 0.120797 | 0.077797 | 117.940252 | -36.084561 | -5.075e-05 | 112.281 | 2.034982e-12
1514 | 0.120362 | 0.077362 | 117.126068 | -36.23972 | 8.325e-05 | 111.8554 | -1.235842e-12
1512 | 0.120464 | 0.077464 | 117.125568 | -36.394546 | 0.000163 | 111.955 | -6.317515e-13
1510 | 0.11971 | 0.07671 | 115.8321 | -36.54872 | 0.000134 | 111.2202 | -7.634306e-13
1508 | 0.119928 | 0.076928 | 116.007424 | -36.702358 | 4.35e-05 | 111.4322 | -2.3562e-12
1506 | 0.119536 | 0.076536 | 115.263216 | -36.855822 | 9.075e-05 | 111.0518 | -1.125562e-12
1504 | 0.119565 | 0.076565 | 115.15376 | -37.008923 | 7.25e-06 | 111.0799 | -1.40925e-11
1502 | 0.119507 | 0.076507 | 114.913514 | -37.161995 | -9.425e-05 | 111.0238 | 1.083491e-12
1500 | 0.119942 | 0.076942 | 115.413 | -37.315444 | -0.00022825 | 111.4434 | 4.490907e-13
1498 | 0.12042 | 0.07742 | 115.97516 | -37.469806 | -0.000116 | 111.9034 | 8.873111e-13
1496 | 0.120406 | 0.077406 | 115.799376 | -37.624632 | -0.000145 | 111.89 | 7.097636e-13
1494 | 0.121 | 0.078 | 116.532 | -37.780038 | -0.00013775 | 112.4593 | 7.509209e-13
1492 | 0.120957 | 0.077957 | 116.311844 | -37.935995 | -0.000163 | 112.4181 | 6.343652e-13
1490 | 0.121652 | 0.078652 | 117.19148 | -38.092604 | -0.0001955 | 113.0815 | 5.320289e-13
1488 | 0.121739 | 0.078739 | 117.163632 | -38.249995 | -4.725e-05 | 113.1643 | 2.202918e-12
1486 | 0.121841 | 0.078841 | 117.157726 | -38.407575 | 0.000134 | 113.2613 | -7.774406e-13
1484 | 0.121203 | 0.078203 | 116.053252 | -38.564619 | 8.35e-05 | 112.6562 | -1.240964e-12
1482 | 0.121507 | 0.078507 | 116.347374 | -38.721329 | -0.0001015 | 112.9439 | 1.023499e-12
1480 | 0.121609 | 0.078609 | 116.34132 | -38.878445 | -4.725e-05 | 113.0402 | 2.200502e-12
1478 | 0.121696 | 0.078696 | 116.312688 | -39.03575 | 0.0001015 | 113.1222 | -1.025115e-12
1476 | 0.121203 | 0.078203 | 115.427628 | -39.192649 | 0.00011975 | 112.6586 | -8.653252e-13
1474 | 0.121217 | 0.078217 | 115.291858 | -39.349069 | -2.525e-05 | 112.6717 | 4.104347e-12
1472 | 0.121304 | 0.078304 | 115.263488 | -39.50559 | -9.425e-05 | 112.7532 | 1.100368e-12
1470 | 0.121594 | 0.078594 | 115.53318 | -39.662488 | -0.0001775 | 113.0242 | 5.856843e-13
1468 | 0.122014 | 0.079014 | 115.992552 | -39.820096 | -0.00022825 | 113.4158 | 4.570391e-13
1466 | 0.122507 | 0.079507 | 116.557262 | -39.978617 | -0.0003335 | 113.8745 | 3.140662e-13
1464 | 0.123348 | 0.080348 | 117.629472 | -40.138472 | -0.00026825 | 114.6553 | 3.93138e-13
1462 | 0.12358 | 0.08058 | 117.80796 | -40.2994 | -0.00031875 | 114.8702 | 3.314728e-13
1460 | 0.124623 | 0.081623 | 119.16958 | -40.461603 | -0.00057975 | 115.8344 | 1.837754e-13
1458 | 0.125899 | 0.082899 | 120.866742 | -40.626125 | -0.00049275 | 117.0114 | 2.184199e-13
1456 | 0.126594 | 0.083594 | 121.712864 | -40.792618 | -0.000344 | 117.6511 | 3.145779e-13
1454 | 0.127275 | 0.084275 | 122.53585 | -40.960487 | -0.0004565 | 118.2766 | 2.383134e-13
1452 | 0.12842 | 0.08542 | 124.02984 | -41.130182 | -0.00054725 | 119.3259 | 2.005577e-13
1450 | 0.129464 | 0.086464 | 125.3728 | -41.302066 | -0.0004675 | 120.2805 | 2.366488e-13
1448 | 0.13029 | 0.08729 | 126.39592 | -41.47582 | -0.00059425 | 121.0342 | 1.873396e-13
1446 | 0.131841 | 0.088841 | 128.464086 | -41.651951 | -0.00052525 | 122.4463 | 2.144224e-13
1444 | 0.132391 | 0.089391 | 129.080604 | -41.830183 | -0.0005615 | 122.9459 | 2.013979e-13
1442 | 0.134087 | 0.091087 | 131.347454 | -42.010661 | -0.00071375 | 124.4832 | 1.604188e-13
1440 | 0.135246 | 0.092246 | 132.83424 | -42.193994 | -0.0007645 | 125.5314 | 1.510308e-13
1438 | 0.137145 | 0.094145 | 135.38051 | -42.380385 | -0.00084425 | 127.2451 | 1.386311e-13
1436 | 0.138623 | 0.095623 | 137.314628 | -42.570153 | -0.00090575 | 128.576 | 1.305696e-13
1434 | 0.140768 | 0.097768 | 140.199312 | -42.763544 | -0.00112675 | 130.5031 | 1.065329e-13
1432 | 0.14313 | 0.10013 | 143.38616 | -42.961442 | -0.00075725 | 132.6205 | 1.610875e-13
1430 | 0.143797 | 0.100797 | 144.13971 | -43.162369 | -0.00041325 | 133.217 | 2.965087e-13
1428 | 0.144783 | 0.101783 | 145.346124 | -43.364949 | -0.00053275 | 134.097 | 2.315187e-13
1426 | 0.145928 | 0.102928 | 146.775328 | -43.56966 | -0.0005 | 135.1165 | 2.485587e-13
1424 | 0.146783 | 0.103783 | 147.786992 | -43.776371 | -0.00022825 | 135.8761 | 5.475489e-13
1422 | 0.146841 | 0.103841 | 147.661902 | -43.983995 | -0.0003115 | 135.9275 | 4.013654e-13
1420 | 0.148029 | 0.105029 | 149.14118 | -44.192865 | -0.00071375 | 136.9782 | 1.765208e-13
1418 | 0.149696 | 0.106696 | 151.294928 | -44.40459 | -0.000768 | 138.4492 | 1.658135e-13
1416 | 0.151101 | 0.108101 | 153.071016 | -44.619387 | -0.00056525 | 139.6862 | 2.273022e-13
1414 | 0.151957 | 0.108957 | 154.065198 | -44.836445 | -0.00034425 | 140.4382 | 3.752336e-13
1412 | 0.152478 | 0.109478 | 154.582936 | -45.05488 | -0.00019925 | 140.8948 | 6.504099e-13
1410 | 0.152754 | 0.109754 | 154.75314 | -45.274112 | -0.00023925 | 141.1361 | 5.425962e-13
1408 | 0.153435 | 0.110435 | 155.49248 | -45.494301 | -0.00060125 | 141.7302 | 2.168193e-13
1406 | 0.155159 | 0.112159 | 157.695554 | -45.716895 | -0.000837 | 143.2309 | 1.573989e-13
1404 | 0.156783 | 0.113783 | 159.751332 | -45.942837 | -0.00092775 | 144.6412 | 1.434008e-13
1402 | 0.15887 | 0.11587 | 162.44974 | -46.17249 | -0.000768 | 146.4494 | 1.753949e-13
1400 | 0.159855 | 0.116855 | 163.597 | -46.405215 | -0.0005325 | 147.3009 | 2.544346e-13
1398 | 0.161 | 0.118 | 164.964 | -46.64007 | -0.00044575 | 148.2883 | 3.059893e-13
1396 | 0.161638 | 0.118638 | 165.618648 | -46.876708 | -0.00027525 | 148.8373 | 4.973648e-13
1394 | 0.162101 | 0.119101 | 166.026794 | -47.114447 | -0.00044925 | 149.2348 | 3.055431e-13
1392 | 0.163435 | 0.120435 | 167.64552 | -47.353983 | -0.000529 | 150.3772 | 2.61467e-13
1390 | 0.164217 | 0.121217 | 168.49163 | -47.595635 | -0.000558 | 151.0454 | 2.489796e-13
1388 | 0.165667 | 0.122667 | 170.261796 | -47.839519 | -0.00065225 | 152.2814 | 2.147451e-13
1386 | 0.166826 | 0.123826 | 171.622836 | -48.086012 | -0.000442 | 153.267 | 3.189459e-13
1384 | 0.167435 | 0.124435 | 172.21804 | -48.334273 | -0.000424 | 153.7837 | 3.33607e-13
1382 | 0.168522 | 0.125522 | 173.471404 | -48.58423 | -0.000402 | 154.7038 | 3.539692e-13
1380 | 0.169043 | 0.126043 | 173.93934 | -48.835795 | -0.0003115 | 155.1437 | 4.581068e-13
1378 | 0.169768 | 0.126768 | 174.686304 | -49.088606 | -0.0006015 | 155.7545 | 2.381747e-13
1376 | 0.171449 | 0.128449 | 176.745824 | -49.343823 | -0.0008515 | 157.1673 | 1.697728e-13
1374 | 0.173174 | 0.130174 | 178.859076 | -49.602446 | -0.0007065 | 158.6135 | 2.064993e-13
1372 | 0.174275 | 0.131275 | 180.1093 | -49.863895 | -0.00035875 | 159.5345 | 4.090281e-13
1370 | 0.174609 | 0.131609 | 180.30433 | -50.126779 | -0.00060875 | 159.8132 | 2.414705e-13
1368 | 0.17671 | 0.13371 | 182.91528 | -50.392098 | -0.0011775 | 161.5621 | 1.262028e-13
1366 | 0.179319 | 0.136319 | 186.211754 | -50.662127 | -0.0012175 | 163.7287 | 1.236933e-13
1364 | 0.18158 | 0.13858 | 189.02312 | -50.937026 | -0.001029 | 165.6017 | 1.480267e-13
1362 | 0.183435 | 0.140435 | 191.27247 | -51.216041 | -0.00145275 | 167.1348 | 1.058197e-13
1360 | 0.187391 | 0.144391 | 196.37176 | -51.500867 | -0.001576 | 170.3962 | 9.944758e-14
1358 | 0.189739 | 0.146739 | 199.271562 | -51.791997 | -0.00084425 | 172.3272 | 1.877472e-13
1356 | 0.190768 | 0.147768 | 200.373408 | -52.086504 | -0.00064125 | 173.1715 | 2.483931e-13
1354 | 0.192304 | 0.149304 | 202.157616 | -52.383576 | -0.000605 | 174.4286 | 2.651873e-13
1352 | 0.193188 | 0.150188 | 203.054176 | -52.683068 | -0.0007935 | 175.1503 | 2.030273e-13
1350 | 0.195478 | 0.152478 | 205.8453 | -52.985734 | -0.0009675 | 177.0153 | 1.682869e-13
1348 | 0.197058 | 0.154058 | 207.670184 | -53.29227 | -0.000837 | 178.2989 | 1.959358e-13
1346 | 0.198826 | 0.155826 | 209.741796 | -53.602154 | -0.000808 | 179.7318 | 2.045993e-13
1344 | 0.20029 | 0.15729 | 211.39776 | -53.91527 | -0.00072825 | 180.9153 | 2.284996e-13
1342 | 0.201739 | 0.158739 | 213.027738 | -54.231299 | -0.000855 | 182.0838 | 1.958826e-13
1340 | 0.20371 | 0.16071 | 215.3514 | -54.550748 | -0.00084775 | 183.6694 | 1.99278e-13
1338 | 0.20513 | 0.16213 | 216.92994 | -54.873588 | -0.00083325 | 184.8088 | 2.040036e-13
1336 | 0.207043 | 0.164043 | 219.161448 | -55.199761 | -0.00101825 | 186.34 | 1.683225e-13
1334 | 0.209203 | 0.166203 | 221.714802 | -55.530007 | -0.00096025 | 188.0646 | 1.801413e-13
1332 | 0.210884 | 0.167884 | 223.621488 | -55.864094 | -0.000924 | 189.4034 | 1.885412e-13
1330 | 0.212899 | 0.169899 | 225.96567 | -56.201877 | -0.0009855 | 191.0042 | 1.782694e-13
1328 | 0.214826 | 0.171826 | 228.184928 | -56.543602 | -0.00110125 | 192.5312 | 1.608073e-13
1326 | 0.217304 | 0.174304 | 231.127104 | -56.889732 | -0.00116675 | 194.4899 | 1.533238e-13
1324 | 0.219493 | 0.176493 | 233.676732 | -57.240529 | -0.000732 | 196.2157 | 2.465547e-13
1322 | 0.220232 | 0.177232 | 234.300704 | -57.594254 | -0.000587 | 196.7969 | 3.08369e-13
1320 | 0.221841 | 0.178841 | 236.07012 | -57.950327 | -0.0008115 | 198.059 | 2.244898e-13
1318 | 0.223478 | 0.180478 | 237.870004 | -58.309646 | -0.00090575 | 199.3399 | 2.024307e-13
1316 | 0.225464 | 0.182464 | 240.122624 | -58.672588 | -0.00088775 | 200.8898 | 2.08141e-13
1314 | 0.227029 | 0.184029 | 241.814106 | -59.039081 | -0.000547 | 202.108 | 3.398496e-13
1312 | 0.227652 | 0.184652 | 242.263424 | -59.407762 | -0.0006195 | 202.5917 | 3.007953e-13
1310 | 0.229507 | 0.186507 | 244.32417 | -59.778921 | -0.00071375 | 204.0283 | 2.629268e-13
1308 | 0.230507 | 0.187507 | 245.259156 | -60.152935 | -0.00074275 | 204.8007 | 2.536176e-13
1306 | 0.232478 | 0.189478 | 247.458268 | -60.52992 | -0.00091675 | 206.3192 | 2.070043e-13
1304 | 0.234174 | 0.191174 | 249.290896 | -60.910572 | -0.000808 | 207.6225 | 2.363489e-13
1302 | 0.23571 | 0.19271 | 250.90842 | -61.294456 | -0.00038775 | 208.7997 | 4.953004e-13
1300 | 0.235725 | 0.192725 | 250.5425 | -61.679891 | -0.00039125 | 208.8112 | 4.908965e-13
1298 | 0.237275 | 0.194275 | 252.16895 | -62.066891 | -0.0004165 | 209.9929 | 4.637461e-13
1296 | 0.237391 | 0.194391 | 251.930736 | -62.455557 | -0.000221 | 210.0812 | 8.743501e-13
1294 | 0.238159 | 0.195159 | 252.535746 | -62.845107 | -0.000942 | 210.6636 | 2.056976e-13
1292 | 0.241159 | 0.198159 | 256.021428 | -63.238425 | -0.0016015 | 212.9329 | 1.222943e-13
1290 | 0.244565 | 0.201565 | 260.01885 | -63.638149 | -0.001598 | 215.5025 | 1.240412e-13
1288 | 0.247551 | 0.204551 | 263.461688 | -64.044265 | -0.00200725 | 217.7492 | 9.978051e-14
1286 | 0.252594 | 0.209594 | 269.537884 | -64.45841 | -0.00242375 | 221.5336 | 8.407026e-14
1284 | 0.257246 | 0.214246 | 275.091864 | -64.88225 | -0.001703 | 225.0153 | 1.215312e-13
1282 | 0.259406 | 0.216406 | 277.432492 | -65.312902 | -0.00152175 | 226.6276 | 1.369809e-13
1280 | 0.263333 | 0.220333 | 282.02624 | -65.749641 | -0.00252525 | 229.5509 | 8.361135e-14
1278 | 0.269507 | 0.226507 | 289.475946 | -66.196481 | -0.00300725 | 234.1347 | 7.161216e-14
1276 | 0.275362 | 0.232362 | 296.493912 | -66.65535 | -0.00313775 | 238.4699 | 6.99046e-14
1274 | 0.282058 | 0.239058 | 304.559892 | -67.12677 | -0.003029 | 243.4144 | 7.391584e-14
1272 | 0.287478 | 0.244478 | 310.976016 | -67.610306 | -0.00212325 | 247.4058 | 1.071764e-13
1270 | 0.290551 | 0.247551 | 314.38977 | -68.102335 | -0.0015145 | 249.6627 | 1.516264e-13
1268 | 0.293536 | 0.250536 | 317.679648 | -68.600422 | -0.0013985 | 251.849 | 1.656412e-13
1266 | 0.296145 | 0.253145 | 320.48157 | -69.104103 | -0.00122475 | 253.7547 | 1.905711e-13
1264 | 0.298435 | 0.255435 | 322.86984 | -69.612683 | -0.001587 | 255.4228 | 1.48038e-13
1262 | 0.302493 | 0.259493 | 327.480166 | -70.127611 | -0.00196375 | 258.3706 | 1.210173e-13
1260 | 0.30629 | 0.26329 | 331.7454 | -70.650394 | -0.001971 | 261.1212 | 1.218558e-13
1258 | 0.310377 | 0.267377 | 336.360266 | -71.181061 | -0.002029 | 264.0738 | 1.197109e-13
1256 | 0.314406 | 0.271406 | 340.885936 | -71.719844 | -0.001931 | 266.9764 | 1.27169e-13
1254 | 0.318101 | 0.275101 | 344.976654 | -72.266351 | -0.001855 | 269.631 | 1.336954e-13
1252 | 0.321826 | 0.278826 | 349.090152 | -72.820278 | -0.001808 | 272.2997 | 1.385285e-13
1250 | 0.325333 | 0.282333 | 352.91625 | -73.381437 | -0.001982 | 274.8052 | 1.275298e-13
1248 | 0.329754 | 0.286754 | 357.868992 | -73.950524 | -0.00229 | 277.9548 | 1.116424e-13
1246 | 0.334493 | 0.291493 | 363.200278 | -74.528771 | -0.00233325 | 281.3215 | 1.109002e-13
1244 | 0.339087 | 0.296087 | 368.332228 | -75.116351 | -0.00218825 | 284.576 | 1.196167e-13
1242 | 0.343246 | 0.300246 | 372.905532 | -75.712684 | -0.002134 | 287.514 | 1.239239e-13
1240 | 0.347623 | 0.304623 | 377.73252 | -76.317553 | -0.00215225 | 290.5973 | 1.241908e-13
1238 | 0.351855 | 0.308855 | 382.36249 | -76.931031 | -0.00209775 | 293.57 | 1.287207e-13
1236 | 0.356014 | 0.313014 | 386.885304 | -77.5529 | -0.00244575 | 296.4831 | 1.115009e-13
1234 | 0.361638 | 0.318638 | 393.199292 | -78.184552 | -0.00284075 | 300.411 | 9.726876e-14
1232 | 0.367377 | 0.324377 | 399.632464 | -78.827567 | -0.002634 | 304.4078 | 1.062993e-13
1230 | 0.372174 | 0.329174 | 404.88402 | -79.481118 | -0.001779 | 307.739 | 1.591099e-13
1228 | 0.374493 | 0.331493 | 407.073404 | -80.141785 | -0.001779 | 309.3447 | 1.599401e-13
1226 | 0.37929 | 0.33629 | 412.29154 | -80.809568 | -0.002384 | 312.6567 | 1.206291e-13
1224 | 0.384029 | 0.341029 | 417.419496 | -81.486887 | -0.0016955 | 315.9191 | 1.713834e-13
1222 | 0.386072 | 0.343072 | 419.233984 | -82.170988 | -0.001837 | 317.3215 | 1.588843e-13
1220 | 0.391377 | 0.348377 | 425.01994 | -82.862437 | -0.0026415 | 320.9524 | 1.117585e-13
1218 | 0.396638 | 0.353638 | 430.731084 | -83.564452 | -0.00296725 | 324.5426 | 1.006024e-13
1216 | 0.403246 | 0.360246 | 438.059136 | -84.278336 | -0.0033695 | 329.0389 | 8.981984e-14
1214 | 0.410116 | 0.367116 | 445.678824 | -85.005698 | -0.003116 | 333.6997 | 9.850286e-14
1212 | 0.41571 | 0.37271 | 451.72452 | -85.745524 | -0.00303975 | 337.4836 | 1.021187e-13
1210 | 0.422275 | 0.379275 | 458.92275 | -86.497509 | -0.003355 | 341.9112 | 9.373706e-14
1208 | 0.42913 | 0.38613 | 466.44504 | -87.262914 | -0.0033335 | 346.5207 | 9.56135e-14
1206 | 0.435609 | 0.392609 | 473.486454 | -88.041653 | -0.00335525 | 350.8644 | 9.618446e-14
1204 | 0.442551 | 0.399551 | 481.059404 | -88.833813 | -0.00343825 | 355.5046 | 9.510389e-14
1202 | 0.449362 | 0.406362 | 488.447124 | -89.639726 | -0.003337 | 360.0436 | 9.924061e-14
1200 | 0.455899 | 0.412899 | 495.4788 | -90.458987 | -0.0031885 | 364.387 | 1.051155e-13
1198 | 0.462116 | 0.419116 | 502.100968 | -91.291002 | -0.003344 | 368.5053 | 1.013603e-13
1196 | 0.469275 | 0.426275 | 509.8249 | -92.136393 | -0.003703 | 373.2332 | 9.270799e-14
1194 | 0.476928 | 0.433928 | 518.110032 | -92.996596 | -0.00366325 | 378.2722 | 9.497918e-14
1192 | 0.483928 | 0.440928 | 525.586176 | -93.871452 | -0.0036485 | 382.8672 | 9.652156e-14
1190 | 0.491522 | 0.448522 | 533.74118 | -94.760902 | -0.003413 | 387.8369 | 1.04521e-13
1188 | 0.49758 | 0.45458 | 540.04104 | -95.664004 | -0.003308 | 391.7893 | 1.089375e-13
1186 | 0.504754 | 0.461754 | 547.640244 | -96.580338 | -0.0036775 | 396.4554 | 9.915902e-14 | 9.915902e-14
1184 | 0.51229 | 0.46929 | 555.63936 | -97.511382 | -0.003779 | 401.342 | 9.768508e-14 | 9.768508e-14
1182 | 0.51987 | 0.47687 | 563.66034 | -98.457542 | -0.0039455 | 406.2419 | 9.470506e-14 | 9.470506e-14
1180 | 0.528072 | 0.485072 | 572.38496 | -99.419484 | -0.00406875 | 411.5275 | 9.303115e-14 | 9.303115e-14
1178 | 0.536145 | 0.493145 | 580.92481 | -100.397701 | -0.00422125 | 416.7138 | 9.080031e-14 | 9.080031e-14
1176 | 0.544957 | 0.501957 | 590.301432 | -101.392803 | -0.004337 | 422.3572 | 8.957381e-14 | 8.957381e-14
1174 | 0.553493 | 0.510493 | 599.318782 | -102.405253 | -0.00423175 | 427.8068 | 9.298614e-14 | 9.298614e-14
1172 | 0.561884 | 0.518884 | 608.132048 | -103.43463 | -0.00403625 | 433.1471 | 9.870698e-14 | 9.870698e-14
1170 | 0.569638 | 0.526638 | 616.16646 | -104.480152 | -0.00409425 | 438.0664 | 9.841383e-14 | 9.841383e-14
1168 | 0.578261 | 0.535261 | 625.184848 | -105.542051 | -0.0045 | 443.5198 | 9.065485e-14 | 9.065485e-14
1166 | 0.587638 | 0.544638 | 635.047908 | -106.62195 | -0.004884 | 449.4313 | 8.46405e-14 | 8.46405e-14
1164 | 0.597797 | 0.554797 | 645.783708 | -107.721385 | -0.004855 | 455.8155 | 8.635558e-14 | 8.635558e-14
1162 | 0.607058 | 0.564058 | 655.435396 | -108.84024 | -0.00453625 | 461.6168 | 9.359986e-14 | 9.359986e-14
1160 | 0.615942 | 0.572942 | 664.61272 | -109.97724 | -0.0046485 | 467.1642 | 9.243731e-14 | 9.243731e-14
1158 | 0.625652 | 0.582652 | 674.711016 | -111.132834 | -0.00464125 | 473.208 | 9.377944e-14 | 9.377944e-14
1156 | 0.634507 | 0.591507 | 683.782092 | -112.306993 | -0.004511 | 478.7019 | 9.760742e-14 | 9.760742e-14
1154 | 0.643696 | 0.600696 | 693.203184 | -113.499196 | -0.00436975 | 484.3846 | 1.019587e-13 | 1.019587e-13
1152 | 0.651986 | 0.608986 | 701.551872 | -114.708878 | -0.004152 | 489.4947 | 1.084379e-13 | 1.084379e-13
1150 | 0.660304 | 0.617304 | 709.8996 | -115.935168 | -0.003971 | 494.6055 | 1.145644e-13 | 1.145644e-13
1148 | 0.66787 | 0.62487 | 717.35076 | -117.177342 | -0.00382625 | 499.2392 | 1.200123e-13 | 1.200123e-13
1146 | 0.675609 | 0.632609 | 724.969914 | -118.434821 | -0.0042355 | 503.9632 | 1.094422e-13 | 1.094422e-13
1144 | 0.684812 | 0.641812 | 734.232928 | -119.709242 | -0.00464475 | 509.5626 | 1.00908e-13 | 1.00908e-13
1142 | 0.694188 | 0.651188 | 743.656696 | -121.002242 | -0.00418825 | 515.2484 | 1.131552e-13 | 1.131552e-13
1140 | 0.701565 | 0.658565 | 750.7641 | -122.311995 | -0.00384425 | 519.7073 | 1.243477e-13 | 1.243477e-13
1138 | 0.709565 | 0.666565 | 758.55097 | -123.637125 | -0.003558 | 524.5267 | 1.355977e-13 | 1.355977e-13
1136 | 0.715797 | 0.672797 | 764.297392 | -124.976487 | -0.00379725 | 528.2686 | 1.279606e-13 | 1.279606e-13
1134 | 0.724754 | 0.681754 | 773.109036 | -126.331038 | -0.00475725 | 533.6287 | 1.031748e-13 | 1.031748e-13
1132 | 0.734826 | 0.691826 | 783.147032 | -127.704618 | -0.0049855 | 539.6359 | 9.955948e-14 | 9.955948e-14
1130 | 0.744696 | 0.701696 | 792.91648 | -129.09814 | -0.0053405 | 545.5028 | 9.395192e-14 | 9.395192e-14
1128 | 0.756188 | 0.713188 | 804.476064 | -130.513024 | -0.0057535 | 552.311 | 8.829623e-14 | 8.829623e-14
1126 | 0.76771 | 0.72471 | 816.02346 | -131.950922 | -0.00541325 | 559.1139 | 9.5002e-14 | 9.5002e-14
1124 | 0.777841 | 0.734841 | 825.961284 | -133.410473 | -0.00505075 | 565.0752 | 1.029061e-13 | 1.029061e-13
1122 | 0.787913 | 0.744913 | 835.792386 | -134.890227 | -0.0052535 | 570.9817 | 9.99687e-14 | 9.99687e-14
1120 | 0.798855 | 0.755855 | 846.5576 | -136.390995 | -0.005634 | 577.3765 | 9.426117e-14 | 9.426117e-14
1118 | 0.810449 | 0.767449 | 858.007982 | -137.914299 | -0.00596375 | 584.1292 | 9.009071e-14 | 9.009071e-14
1116 | 0.82271 | 0.77971 | 870.15636 | -139.461458 | -0.00589125 | 591.2458 | 9.231051e-14 | 9.231051e-14
1114 | 0.834014 | 0.791014 | 881.189596 | -141.032182 | -0.005761 | 597.7843 | 9.544148e-14 | 9.544148e-14
1112 | 0.845754 | 0.802754 | 892.662448 | -142.62595 | -0.005732 | 604.5515 | 9.701027e-14 | 9.701027e-14
1110 | 0.856942 | 0.813942 | 903.47562 | -144.242646 | -0.0059455 | 610.9782 | 9.452091e-14 | 9.452091e-14
1108 | 0.869536 | 0.826536 | 915.801888 | -145.883124 | -0.005971 | 618.1873 | 9.522777e-14 | 9.522777e-14
1106 | 0.880826 | 0.837826 | 926.635556 | -147.547486 | -0.00609425 | 624.6275 | 9.427388e-14 | 9.427388e-14
1104 | 0.893913 | 0.850913 | 939.407952 | -149.236225 | -0.0064095 | 632.0665 | 9.070456e-14 | 9.070456e-14
1102 | 0.906464 | 0.863464 | 951.537328 | -150.950602 | -0.00628625 | 639.1757 | 9.352315e-14 | 9.352315e-14
1100 | 0.919058 | 0.876058 | 963.6638 | -152.690124 | -0.006116 | 646.284 | 9.719558e-14 | 9.719558e-14
1098 | 0.930928 | 0.887928 | 974.944944 | -154.45411 | -0.0059565 | 652.96 | 1.008291e-13 | 1.008291e-13
1096 | 0.942884 | 0.899884 | 986.272864 | -156.241922 | -0.0058695 | 659.6605 | 1.033737e-13 | 1.033737e-13
1094 | 0.954406 | 0.911406 | 997.078164 | -158.053212 | -0.00575725 | 666.0947 | 1.064171e-13 | 1.064171e-13
1092 | 0.965913 | 0.922913 | 1007.820996 | -159.887531 | -0.0061955 | 672.4975 | 9.984007e-14 | 9.984007e-14
1090 | 0.979188 | 0.936188 | 1020.44492 | -161.746632 | -0.00644575 | 679.8575 | 9.701413e-14 | 9.701413e-14
1088 | 0.991696 | 0.948696 | 1032.181248 | -163.631516 | -0.0061415 | 686.7672 | 1.028551e-13 | 1.028551e-13
1086 | 1.003754 | 0.960754 | 1043.378844 | -165.540966 | -0.00646725 | 693.4043 | 9.861828e-14 | 9.861828e-14
1084 | 1.017565 | 0.974565 | 1056.42846 | -167.476285 | -0.00671725 | 700.9786 | 9.598509e-14 | 9.598509e-14
1082 | 1.030623 | 0.987623 | 1068.608086 | -169.438473 | -0.00656175 | 708.1138 | 9.925992e-14 | 9.925992e-14
1080 | 1.043812 | 1.000812 | 1080.87696 | -171.426908 | -0.006308 | 715.2942 | 1.042998e-13 | 1.042998e-13
1078 | 1.055855 | 1.012855 | 1091.85769 | -173.440575 | -0.0058405 | 721.8267 | 1.136772e-13 | 1.136772e-13
1076 | 1.067174 | 1.024174 | 1102.011224 | -175.477604 | -0.00614125 | 727.9438 | 1.090264e-13 | 1.090264e-13
1074 | 1.08042 | 1.03742 | 1114.18908 | -177.539198 | -0.0063515 | 735.0758 | 1.064502e-13 | 1.064502e-13
1072 | 1.09258 | 1.04958 | 1125.14976 | -179.626198 | -0.0063805 | 741.5987 | 1.069067e-13 | 1.069067e-13
1070 | 1.105942 | 1.062942 | 1137.34794 | -181.73872 | -0.006297 | 748.7397 | 1.093674e-13 | 1.093674e-13
1068 | 1.117768 | 1.074768 | 1147.852224 | -183.87643 | -0.00605075 | 755.0362 | 1.147755e-13 | 1.147755e-13
1066 | 1.130145 | 1.087145 | 1158.89657 | -186.038343 | -0.0064565 | 761.6013 | 1.084978e-13 | 1.084978e-13
1064 | 1.143594 | 1.100594 | 1171.032016 | -188.226082 | -0.0067825 | 768.7081 | 1.042467e-13 | 1.042467e-13
1062 | 1.157275 | 1.114275 | 1183.36005 | -190.440951 | -0.0067355 | 775.9101 | 1.059576e-13 | 1.059576e-13
1060 | 1.170536 | 1.127536 | 1195.18816 | -192.682762 | -0.00650725 | 782.8645 | 1.106572e-13 | 1.106572e-13
1058 | 1.183304 | 1.140304 | 1206.441632 | -194.950602 | -0.00644575 | 789.5348 | 1.126648e-13 | 1.126648e-13
1056 | 1.196319 | 1.153319 | 1217.904864 | -197.244225 | -0.006627 | 796.3082 | 1.105235e-13 | 1.105235e-13
1054 | 1.209812 | 1.166812 | 1229.819848 | -199.564356 | -0.00645275 | 803.3033 | 1.145052e-13 | 1.145052e-13
1052 | 1.22213 | 1.17913 | 1240.44476 | -201.910298 | -0.00672825 | 809.6646 | 1.106862e-13 | 1.106862e-13
1050 | 1.236725 | 1.193725 | 1253.41125 | -204.283153 | -0.0071705 | 817.1727 | 1.048226e-13 | 1.048226e-13
1048 | 1.250812 | 1.207812 | 1265.786976 | -206.68469 | -0.00696725 | 824.3912 | 1.088335e-13 | 1.088335e-13
1046 | 1.264594 | 1.221594 | 1277.787324 | -209.114096 | -0.007029 | 831.4259 | 1.087979e-13 | 1.087979e-13
1044 | 1.278928 | 1.235928 | 1290.308832 | -211.571618 | -0.0070545 | 838.7137 | 1.093549e-13 | 1.093549e-13
1042 | 1.292812 | 1.249812 | 1302.304104 | -214.057358 | -0.006913 | 845.7449 | 1.125287e-13 | 1.125287e-13
1040 | 1.30658 | 1.26358 | 1314.1232 | -216.57075 | -0.00690575 | 852.6899 | 1.135719e-13 | 1.135719e-13
1038 | 1.320435 | 1.277435 | 1325.97753 | -219.111765 | -0.00715575 | 859.651 | 1.104988e-13 | 1.104988e-13
1036 | 1.335203 | 1.292203 | 1338.722308 | -221.681403 | -0.00687675 | 867.0413 | 1.159704e-13 | 1.159704e-13
1034 | 1.347942 | 1.304942 | 1349.310028 | -224.278548 | -0.007174 | 873.3907 | 1.119793e-13 | 1.119793e-13
1032 | 1.363899 | 1.320899 | 1363.167768 | -226.904389 | -0.00746375 | 881.3122 | 1.086084e-13 | 1.086084e-13
1030 | 1.377797 | 1.334797 | 1374.84091 | -229.560085 | -0.00646 | 888.1837 | 1.264622e-13 | 1.264622e-13
1028 | 1.389739 | 1.346739 | 1384.447692 | -232.241621 | -0.00627175 | 894.0643 | 1.311205e-13 | 1.311205e-13
1026 | 1.402884 | 1.359884 | 1395.240984 | -234.948244 | -0.00662675 | 900.5109 | 1.249911e-13 | 1.249911e-13
1024 | 1.416246 | 1.373246 | 1406.203904 | -237.681374 | -0.0067175 | 907.0373 | 1.241961e-13 | 1.241961e-13
1022 | 1.429754 | 1.386754 | 1417.262588 | -240.441374 | -0.006866 | 913.6079 | 1.223902e-13 | 1.223902e-13
1020 | 1.44371 | 1.40071 | 1428.7242 | -243.228838 | -0.0073695 | 920.3686 | 1.14872e-13 | 1.14872e-13
1018 | 1.459232 | 1.416232 | 1441.724176 | -246.04578 | -0.00724275 | 927.8568 | 1.178333e-13 | 1.178333e-13
1016 | 1.472681 | 1.429681 | 1452.555896 | -248.891693 | -0.007087 | 934.318 | 1.212615e-13 | 1.212615e-13
1014 | 1.48758 | 1.44458 | 1464.80412 | -251.765954 | -0.00719575 | 941.4461 | 1.2034e-13 | 1.2034e-13
1012 | 1.501464 | 1.458464 | 1475.965568 | -254.668998 | -0.00668825 | 948.0608 | 1.30381e-13 | 1.30381e-13
1010 | 1.514333 | 1.471333 | 1486.04633 | -257.598795 | -0.0066665 | 954.1662 | 1.316487e-13 | 1.316487e-13
1008 | 1.52813 | 1.48513 | 1497.01104 | -260.555258 | -0.00694925 | 960.6843 | 1.27155e-13 | 1.27155e-13
1006 | 1.54213 | 1.49913 | 1508.12478 | -263.539518 | -0.0066015 | 967.2702 | 1.347708e-13 | 1.347708e-13
1004 | 1.554536 | 1.511536 | 1517.582144 | -266.550184 | -0.00625 | 973.0815 | 1.432055e-13 | 1.432055e-13
1002 | 1.56713 | 1.52413 | 1527.17826 | -269.58585 | -0.00642025 | 978.9557 | 1.402496e-13 | 1.402496e-13
1000 | 1.580217 | 1.537217 | 1537.217 | -272.647197 | -0.00686975 | 985.0336 | 1.318866e-13 | 1.318866e-13
998 | 1.594609 | 1.551609 | 1548.505782 | -275.736023 | -0.00640225 | 991.6889 | 1.424733e-13 | 1.424733e-13
996 | 1.605826 | 1.562826 | 1556.574696 | -278.850458 | -0.00628975 | 996.8535 | 1.457768e-13 | 1.457768e-13
994 | 1.619768 | 1.576768 | 1567.307392 | -281.990052 | -0.00697825 | 1003.245 | 1.322364e-13 | 1.322364e-13
992 | 1.633739 | 1.590739 | 1578.013088 | -285.157559 | -0.0067355 | 1009.622 | 1.37873e-13 | 1.37873e-13
990 | 1.64671 | 1.60371 | 1587.6729 | -288.352008 | -0.00621025 | 1015.516 | 1.504071e-13 | 1.504071e-13
988 | 1.65858 | 1.61558 | 1596.19304 | -291.571298 | -0.00636225 | 1020.886 | 1.475901e-13 | 1.475901e-13
986 | 1.672159 | 1.629159 | 1606.350774 | -294.816037 | -0.006768 | 1027.003 | 1.395731e-13 | 1.395731e-13
984 | 1.685652 | 1.642652 | 1616.369568 | -298.087848 | -0.00641325 | 1033.053 | 1.481614e-13 | 1.481614e-13
982 | 1.697812 | 1.654812 | 1625.025384 | -301.385312 | -0.00621025 | 1038.482 | 1.538085e-13 | 1.538085e-13
980 | 1.710493 | 1.667493 | 1634.14314 | -304.707617 | -0.007239 | 1044.117 | 1.326665e-13 | 1.326665e-13
978 | 1.726768 | 1.683768 | 1646.725104 | -308.058878 | -0.00806875 | 1051.318 | 1.198446e-13 | 1.198446e-13
976 | 1.742768 | 1.699768 | 1658.973568 | -311.442414 | -0.00706875 | 1058.365 | 1.377157e-13 | 1.377157e-13
974 | 1.755043 | 1.712043 | 1667.529882 | -314.854225 | -0.00681875 | 1063.746 | 1.434908e-13 | 1.434908e-13
972 | 1.770043 | 1.727043 | 1678.685796 | -318.293311 | -0.0067755 | 1070.293 | 1.452954e-13 | 1.452954e-13
970 | 1.782145 | 1.739145 | 1686.97065 | -321.759499 | -0.0063225 | 1075.55 | 1.564705e-13 | 1.564705e-13
968 | 1.795333 | 1.752333 | 1696.258344 | -325.250977 | -0.00721025 | 1081.253 | 1.379328e-13 | 1.379328e-13
966 | 1.810986 | 1.767986 | 1707.874476 | -328.771296 | -0.00678275 | 1087.991 | 1.4754e-13 | 1.4754e-13
964 | 1.822464 | 1.779464 | 1715.403296 | -332.318746 | -0.006105 | 1092.908 | 1.646602e-13 | 1.646602e-13
962 | 1.835406 | 1.792406 | 1724.294572 | -335.890616 | -0.00660875 | 1098.427 | 1.528771e-13 | 1.528771e-13
960 | 1.848899 | 1.805899 | 1733.66304 | -339.488921 | -0.0065725 | 1104.154 | 1.545217e-13 | 1.545217e-13
958 | 1.861696 | 1.818696 | 1742.310768 | -343.113516 | -0.00624625 | 1109.559 | 1.633886e-13 | 1.633886e-13
956 | 1.873884 | 1.830884 | 1750.325104 | -346.763096 | -0.00640925 | 1114.684 | 1.599687e-13 | 1.599687e-13
954 | 1.887333 | 1.844333 | 1759.493682 | -350.438313 | -0.0063515 | 1120.311 | 1.622381e-13 | 1.622381e-13
952 | 1.89929 | 1.85629 | 1767.18808 | -354.138936 | -0.005906 | 1125.29 | 1.752515e-13 | 1.752515e-13
950 | 1.910957 | 1.867957 | 1774.55915 | -357.863183 | -0.00588775 | 1130.125 | 1.7655e-13 | 1.7655e-13
948 | 1.922841 | 1.879841 | 1782.089268 | -361.610981 | -0.005681 | 1135.027 | 1.837688e-13 | 1.837688e-13
946 | 1.933681 | 1.890681 | 1788.584226 | -365.381503 | -0.00553975 | 1139.476 | 1.891932e-13 | 1.891932e-13
944 | 1.945 | 1.902 | 1795.488 | -369.174184 | -0.00571025 | 1144.099 | 1.842888e-13 | 1.842888e-13
942 | 1.956522 | 1.913522 | 1802.537724 | -372.989706 | -0.006232 | 1148.781 | 1.695511e-13 | 1.695511e-13
940 | 1.969928 | 1.926928 | 1811.31232 | -376.830156 | -0.0063875 | 1154.203 | 1.662042e-13 | 1.662042e-13
938 | 1.982072 | 1.939072 | 1818.849536 | -380.696156 | -0.005721 | 1159.09 | 1.863528e-13 | 1.863528e-13
936 | 1.992812 | 1.949812 | 1825.024032 | -384.58504 | -0.00525725 | 1163.391 | 2.035436e-13 | 2.035436e-13
934 | 2.003101 | 1.960101 | 1830.734334 | -388.494953 | -0.00528625 | 1167.49 | 2.031403e-13 | 2.031403e-13
932 | 2.013957 | 1.970957 | 1836.931924 | -392.426011 | -0.00574275 | 1171.794 | 1.876817e-13 | 1.876817e-13
930 | 2.026072 | 1.983072 | 1844.25696 | -396.38004 | -0.00611225 | 1176.572 | 1.770549e-13 | 1.770549e-13
928 | 2.038406 | 1.995406 | 1851.736768 | -400.358518 | -0.00581525 | 1181.412 | 1.868632e-13 | 1.868632e-13
926 | 2.049333 | 2.006333 | 1857.864358 | -404.360257 | -0.005739 | 1185.679 | 1.900296e-13 | 1.900296e-13
924 | 2.061362 | 2.018362 | 1864.966488 | -408.384952 | -0.0061415 | 1190.351 | 1.782753e-13 | 1.782753e-13
922 | 2.073899 | 2.030899 | 1872.488878 | -412.434213 | -0.00572825 | 1195.196 | 1.919144e-13 | 1.919144e-13
920 | 2.084275 | 2.041275 | 1877.973 | -416.506387 | -0.00502875 | 1199.184 | 2.193393e-13 | 2.193393e-13
918 | 2.094014 | 2.051014 | 1882.830852 | -420.598676 | -0.00534075 | 1202.909 | 2.071672e-13 | 2.071672e-13
916 | 2.105638 | 2.062638 | 1889.376408 | -424.712328 | -0.0053335 | 1207.331 | 2.082114e-13 | 2.082114e-13
914 | 2.115348 | 2.072348 | 1894.126072 | -428.847314 | -0.00484775 | 1211.005 | 2.297717e-13 | 2.297717e-13
912 | 2.125029 | 2.082029 | 1898.810448 | -433.001691 | -0.00478625 | 1214.65 | 2.334244e-13 | 2.334244e-13
910 | 2.134493 | 2.091493 | 1903.25863 | -437.175213 | -0.00512325 | 1218.193 | 2.187062e-13 | 2.187062e-13
908 | 2.145522 | 2.102522 | 1909.089976 | -441.369228 | -0.005413 | 1222.301 | 2.076972e-13 | 2.076972e-13
906 | 2.156145 | 2.113145 | 1914.50937 | -445.584895 | -0.0050725 | 1226.236 | 2.223527e-13 | 2.223527e-13
904 | 2.165812 | 2.122812 | 1919.022048 | -449.820852 | -0.00465225 | 1229.797 | 2.431426e-13 | 2.431426e-13
902 | 2.174754 | 2.131754 | 1922.842108 | -454.075418 | -0.00436225 | 1233.074 | 2.599975e-13 | 2.599975e-13
900 | 2.183261 | 2.140261 | 1926.2349 | -458.347433 | -0.0045435 | 1236.174 | 2.502532e-13 | 2.502532e-13
898 | 2.192928 | 2.149928 | 1930.635344 | -462.637622 | -0.00519925 | 1239.678 | 2.193101e-13 | 2.193101e-13
896 | 2.204058 | 2.161058 | 1936.307968 | -466.948608 | -0.005094 | 1243.689 | 2.245657e-13 | 2.245657e-13
894 | 2.213304 | 2.170304 | 1940.251776 | -471.27997 | -0.00453625 | 1247.003 | 2.528489e-13 | 2.528489e-13
892 | 2.222203 | 2.179203 | 1943.849076 | -475.629477 | -0.0046125 | 1250.175 | 2.493016e-13 | 2.493016e-13
890 | 2.231754 | 2.188754 | 1947.99106 | -479.997434 | -0.0047645 | 1253.56 | 2.420017e-13 | 2.420017e-13
888 | 2.241261 | 2.198261 | 1952.055768 | -484.384449 | -0.0049455 | 1256.911 | 2.337678e-13 | 2.337678e-13
886 | 2.251536 | 2.208536 | 1956.762896 | -488.791246 | -0.005308 | 1260.511 | 2.18427e-13 | 2.18427e-13
884 | 2.262493 | 2.219493 | 1962.031812 | -493.219275 | -0.00542025 | 1264.329 | 2.145514e-13 | 2.145514e-13
882 | 2.273217 | 2.230217 | 1967.051394 | -497.668985 | -0.00481525 | 1268.044 | 2.422178e-13 | 2.422178e-13
880 | 2.281754 | 2.238754 | 1970.10352 | -502.137956 | -0.0042755 | 1270.984 | 2.734286e-13 | 2.734286e-13
878 | 2.290319 | 2.247319 | 1973.146082 | -506.624029 | -0.0040905 | 1273.917 | 2.864543e-13 | 2.864543e-13
876 | 2.298116 | 2.255116 | 1975.481616 | -511.126464 | -0.00430425 | 1276.572 | 2.727962e-13 | 2.727962e-13
874 | 2.307536 | 2.264536 | 1979.204464 | -515.646116 | -0.00476075 | 1279.76 | 2.472541e-13 | 2.472541e-13
872 | 2.317159 | 2.274159 | 1983.066648 | -520.184811 | -0.004913 | 1282.997 | 2.40198e-13 | 2.40198e-13
870 | 2.327188 | 2.284188 | 1987.24356 | -524.743158 | -0.004906 | 1286.351 | 2.411696e-13 | 2.411696e-13
868 | 2.336783 | 2.293783 | 1991.003644 | -529.321129 | -0.00499275 | 1289.541 | 2.375668e-13 | 2.375668e-13
866 | 2.347159 | 2.304159 | 1995.401694 | -533.919071 | -0.0048295 | 1292.969 | 2.462502e-13 | 2.462502e-13
864 | 2.356101 | 2.313101 | 1998.519264 | -538.536331 | -0.00440225 | 1295.906 | 2.70763e-13 | 2.70763e-13
862 | 2.364768 | 2.321768 | 2001.364016 | -543.1712 | -0.00432625 | 1298.735 | 2.76121e-13 | 2.76121e-13
860 | 2.373406 | 2.330406 | 2004.14916 | -547.823374 | -0.004884 | 1301.537 | 2.451159e-13 | 2.451159e-13
858 | 2.384304 | 2.341304 | 2008.838832 | -552.495084 | -0.00471725 | 1305.051 | 2.544657e-13 | 2.544657e-13
856 | 2.392275 | 2.349275 | 2010.9794 | -557.185663 | -0.003924 | 1307.605 | 3.065055e-13 | 3.065055e-13
854 | 2.4 | 2.357 | 2012.878 | -561.891938 | -0.00414875 | 1310.065 | 2.904465e-13 | 2.904465e-13
852 | 2.40887 | 2.36587 | 2015.72124 | -566.614808 | -0.00468475 | 1312.872 | 2.577665e-13 | 2.577665e-13
850 | 2.418739 | 2.375739 | 2019.37815 | -571.356417 | -0.00442375 | 1315.975 | 2.736199e-13 | 2.736199e-13
848 | 2.426565 | 2.383565 | 2021.26312 | -576.115721 | -0.00412325 | 1318.42 | 2.941065e-13 | 2.941065e-13
846 | 2.435232 | 2.392232 | 2023.828272 | -580.891518 | -0.00461225 | 1321.11 | 2.634613e-13 | 2.634613e-13
844 | 2.445014 | 2.402014 | 2027.299816 | -585.685764 | -0.00448175 | 1324.128 | 2.71752e-13 | 2.71752e-13
842 | 2.453159 | 2.410159 | 2029.353878 | -590.497937 | -0.0029205 | 1326.623 | 4.178121e-13 | 4.178121e-13
840 | 2.456696 | 2.413696 | 2027.50464 | -595.321792 | -0.002203 | 1327.7 | 5.543398e-13 | 5.543398e-13
838 | 2.461971 | 2.418971 | 2027.097698 | -600.154459 | -0.003442 | 1329.295 | 3.552231e-13 | 3.552231e-13
836 | 2.470464 | 2.427464 | 2029.359904 | -605.000894 | -0.003442 | 1331.847 | 3.559049e-13 | 3.559049e-13
834 | 2.475739 | 2.432739 | 2028.904326 | -609.861097 | -0.00328625 | 1333.421 | 3.732134e-13 | 3.732134e-13
832 | 2.483609 | 2.440609 | 2030.586688 | -614.734445 | -0.00361225 | 1335.754 | 3.401255e-13 | 3.401255e-13
830 | 2.490188 | 2.447188 | 2031.16604 | -619.622242 | -0.002971 | 1337.691 | 4.141367e-13 | 4.141367e-13
828 | 2.495493 | 2.452493 | 2030.664204 | -624.521923 | -0.0033915 | 1339.242 | 3.632101e-13 | 3.632101e-13
826 | 2.503754 | 2.460754 | 2032.582804 | -629.43517 | -0.0037645 | 1341.642 | 3.278082e-13
824 | 2.510551 | 2.467551 | 2033.262024 | -634.363475 | -0.00375725 | 1343.602 | 3.289206e-13
822 | 2.518783 | 2.475783 | 2035.093626 | -639.306809 | -0.00402525 | 1345.96 | 3.0756e-13
820 | 2.526652 | 2.483652 | 2036.59464 | -644.266244 | -0.003913 | 1348.198 | 3.169089e-13
818 | 2.534435 | 2.491435 | 2037.99383 | -649.241331 | -0.003605 | 1350.396 | 3.445454e-13
816 | 2.541072 | 2.498072 | 2038.426752 | -654.230838 | -0.003587 | 1352.257 | 3.467516e-13
814 | 2.548783 | 2.505783 | 2039.707362 | -659.234693 | -0.00391675 | 1354.404 | 3.180629e-13
812 | 2.556739 | 2.513739 | 2041.156068 | -664.254215 | -0.003797 | 1356.603 | 3.286267e-13
810 | 2.563971 | 2.520971 | 2041.98651 | -669.288925 | -0.00376825 | 1358.588 | 3.316184e-13
808 | 2.571812 | 2.528812 | 2043.280096 | -674.338708 | -0.00412675 | 1360.724 | 3.032861e-13
806 | 2.580478 | 2.537478 | 2045.207268 | -679.404998 | -0.00400725 | 1363.068 | 3.128683e-13
804 | 2.587841 | 2.544841 | 2046.052164 | -684.487317 | -0.00279725 | 1365.044 | 4.488549e-13
802 | 2.591667 | 2.548667 | 2044.030934 | -689.580825 | -0.0025905 | 1366.064 | 4.850403e-13
800 | 2.598203 | 2.555203 | 2044.1624 | -694.684695 | -0.003634 | 1367.792 | 3.461989e-13
798 | 2.606203 | 2.563203 | 2045.435994 | -699.803101 | -0.00430425 | 1369.891 | 2.92738e-13
796 | 2.61542 | 2.57242 | 2047.64632 | -704.938724 | -0.0038405 | 1372.292 | 3.286618e-13
794 | 2.621565 | 2.578565 | 2047.38061 | -710.089709 | -0.00390225 | 1373.88 | 3.238353e-13
792 | 2.631029 | 2.588029 | 2049.718968 | -715.256303 | -0.003895 | 1376.306 | 3.250111e-13
790 | 2.637145 | 2.594145 | 2049.37455 | -720.438477 | -0.0030615 | 1377.862 | 4.139636e-13
788 | 2.643275 | 2.600275 | 2049.0167 | -725.632897 | -0.0031195 | 1379.41 | 4.067231e-13
786 | 2.649623 | 2.606623 | 2048.805678 | -730.839795 | -0.0028225 | 1381 | 4.50039e-13
784 | 2.654565 | 2.611565 | 2047.46696 | -736.057983 | -0.0027175 | 1382.227 | 4.678433e-13
782 | 2.660493 | 2.617493 | 2046.879526 | -741.287041 | -0.00344575 | 1383.688 | 3.693559e-13
780 | 2.668348 | 2.625348 | 2047.77144 | -746.529882 | -0.0031375 | 1385.608 | 4.062068e-13
778 | 2.673043 | 2.630043 | 2046.173454 | -751.785273 | -0.00260875 | 1386.746 | 4.889395e-13
776 | 2.678783 | 2.635783 | 2045.367608 | -757.051099 | -0.00311975 | 1388.126 | 4.092604e-13
774 | 2.685522 | 2.642522 | 2045.312028 | -762.329404 | -0.003471 | 1389.733 | 3.682708e-13
772 | 2.692667 | 2.649667 | 2045.542924 | -767.621593 | -0.00298175 | 1391.422 | 4.292184e-13
770 | 2.697449 | 2.654449 | 2043.92573 | -772.925709 | -0.00240575 | 1392.543 | 5.324132e-13
768 | 2.70229 | 2.65929 | 2042.33472 | -778.239448 | -0.00229 | 1393.669 | 5.597764e-13
766 | 2.706609 | 2.663609 | 2040.324494 | -783.562347 | -0.0020905 | 1394.664 | 6.136347e-13
764 | 2.710652 | 2.667652 | 2038.086128 | -788.893608 | -0.00246 | 1395.587 | 5.218101e-13
762 | 2.716449 | 2.673449 | 2037.168138 | -794.234709 | -0.0027175 | 1396.9 | 4.728096e-13
760 | 2.721522 | 2.678522 | 2035.67672 | -799.58668 | -0.00227175 | 1398.038 | 5.660426e-13
758 | 2.725536 | 2.682536 | 2033.362288 | -804.947738 | -0.00223175 | 1398.931 | 5.765558e-13
756 | 2.730449 | 2.687449 | 2031.711444 | -810.317723 | -0.003011 | 1400.014 | 4.276734e-13
754 | 2.73758 | 2.69458 | 2031.71332 | -815.699752 | -0.0029855 | 1401.572 | 4.318061e-13
752 | 2.742391 | 2.699391 | 2029.942032 | -821.093723 | -0.00181875 | 1402.613 | 7.093415e-13
750 | 2.744855 | 2.701855 | 2026.39125 | -826.494969 | -0.00175 | 1403.141 | 7.374862e-13
748 | 2.749391 | 2.706391 | 2024.380468 | -831.903215 | -0.00174275 | 1404.105 | 7.410628e-13
746 | 2.751826 | 2.708826 | 2020.784196 | -837.318432 | -0.001087 | 1404.617 | 1.188554e-12
744 | 2.753739 | 2.710739 | 2016.789816 | -842.737997 | -0.0015615 | 1405.016 | 8.276178e-13
742 | 2.758072 | 2.715072 | 2014.583424 | -848.163808 | -0.002395 | 1405.91 | 5.399365e-13
740 | 2.763319 | 2.720319 | 2013.03606 | -853.599199 | -0.00307625 | 1406.983 | 4.206857e-13
738 | 2.770377 | 2.727377 | 2012.804226 | -859.046895 | -0.00293825 | 1408.412 | 4.408912e-13
736 | 2.775072 | 2.732072 | 2010.804992 | -864.506344 | -0.00230075 | 1409.353 | 5.634311e-13
734 | 2.77958 | 2.73658 | 2008.64972 | -869.974996 | -0.0021995 | 1410.247 | 5.897417e-13
732 | 2.78387 | 2.74087 | 2006.31684 | -875.452446 | -0.0024275 | 1411.09 | 5.346702e-13
730 | 2.78929 | 2.74629 | 2004.7917 | -880.939606 | -0.002047 | 1412.144 | 6.345292e-13
728 | 2.792058 | 2.749058 | 2001.314224 | -886.434954 | -0.0020145 | 1412.676 | 6.450093e-13
726 | 2.797348 | 2.754348 | 1999.656648 | -891.93836 | -0.00252525 | 1413.684 | 5.149184e-13
724 | 2.802159 | 2.759159 | 1997.631116 | -897.451867 | -0.00218475 | 1414.59 | 5.955517e-13
722 | 2.806087 | 2.763087 | 1994.948814 | -902.974113 | -0.00197825 | 1415.322 | 6.580589e-13
720 | 2.810072 | 2.767072 | 1992.29184 | -908.504272 | -0.002297 | 1416.057 | 5.670357e-13
718 | 2.815275 | 2.772275 | 1990.49345 | -914.043619 | -0.002808 | 1417.007 | 4.641575e-13
716 | 2.821304 | 2.778304 | 1989.265664 | -919.594198 | -0.002308 | 1418.094 | 5.65145e-13
714 | 2.824507 | 2.781507 | 1985.995998 | -925.154009 | -0.001616 | 1418.666 | 8.074754e-13
712 | 2.827768 | 2.784768 | 1982.754816 | -930.720284 | -0.00189125 | 1419.241 | 6.902364e-13
710 | 2.832072 | 2.789072 | 1980.24112 | -936.294124 | -0.00223925 | 1419.992 | 5.832757e-13
708 | 2.836725 | 2.793725 | 1977.9573 | -941.876921 | -0.00176825 | 1420.794 | 7.390572e-13
706 | 2.839145 | 2.796145 | 1974.07837 | -947.466791 | -0.0020435 | 1421.207 | 6.396953e-13
704 | 2.844899 | 2.801899 | 1972.536896 | -953.064835 | -0.0020435 | 1422.176 | 6.401315e-13
702 | 2.847319 | 2.804319 | 1968.631938 | -958.671053 | -0.00144925 | 1422.579 | 9.028664e-13
700 | 2.850696 | 2.807696 | 1965.3872 | -964.283068 | -0.00227175 | 1423.134 | 5.762033e-13
698 | 2.856406 | 2.813406 | 1963.757388 | -969.90417 | -0.00240925 | 1424.061 | 5.436725e-13
696 | 2.860333 | 2.817333 | 1960.863768 | -975.534909 | -0.001931 | 1424.691 | 6.786237e-13
694 | 2.86413 | 2.82113 | 1957.86422 | -981.173372 | -0.00184425 | 1425.293 | 7.108449e-13
692 | 2.86771 | 2.82471 | 1954.69932 | -986.819212 | -0.001627 | 1425.853 | 8.060792e-13
690 | 2.870638 | 2.827638 | 1951.07022 | -992.47156 | -0.001261 | 1426.305 | 1.04037e-12
688 | 2.872754 | 2.829754 | 1946.870752 | -998.128952 | -0.00101075 | 1426.628 | 1.298247e-12
686 | 2.874681 | 2.831681 | 1942.533166 | -1003.790387 | -0.001489 | 1426.917 | 8.814439e-13
684 | 2.87871 | 2.83571 | 1939.62564 | -1009.457778 | -0.001511 | 1427.515 | 8.689742e-13
682 | 2.880725 | 2.837725 | 1935.32845 | -1015.131213 | -0.00098925 | 1427.81 | 1.327563e-12
680 | 2.882667 | 2.839667 | 1930.97356 | -1020.808605 | -0.00106875 | 1428.091 | 1.229052e-12
678 | 2.885 | 2.842 | 1926.876 | -1026.490272 | -0.00150725 | 1428.423 | 8.716902e-13
676 | 2.888696 | 2.845696 | 1923.690496 | -1032.177968 | -0.001645 | 1428.942 | 7.989863e-13
674 | 2.89158 | 2.84858 | 1919.94292 | -1037.872244 | -0.001384 | 1429.341 | 9.499275e-13
672 | 2.894232 | 2.851232 | 1916.027904 | -1043.572056 | -0.0012645 | 1429.703 | 1.039962e-12
670 | 2.896638 | 2.853638 | 1911.93746 | -1049.276926 | -0.0008805 | 1430.027 | 1.493844e-12
668 | 2.897754 | 2.854754 | 1906.975672 | -1054.985318 | -0.0007825 | 1430.174 | 1.681106e-12
666 | 2.899768 | 2.856768 | 1902.607488 | -1060.69684 | -0.00212675 | 1430.437 | 6.18647e-13
664 | 2.906261 | 2.863261 | 1901.205304 | -1066.416869 | -0.0024855 | 1431.271 | 5.296618e-13
662 | 2.90971 | 2.86671 | 1897.76202 | -1072.14684 | -0.00135875 | 1431.707 | 9.691816e-13
660 | 2.911696 | 2.868696 | 1893.33936 | -1077.882246 | -0.0008695 | 1431.954 | 1.514782e-12
658 | 2.913188 | 2.870188 | 1888.583704 | -1083.62113 | -0.00112675 | 1432.137 | 1.169089e-12
656 | 2.916203 | 2.873203 | 1884.821168 | -1089.364521 | -0.00081525 | 1432.5 | 1.616197e-12
654 | 2.916449 | 2.873449 | 1879.235646 | -1095.111173 | -0.00074625 | 1432.529 | 1.76567e-12
652 | 2.919188 | 2.876188 | 1875.274576 | -1100.86081 | -0.001511 | 1432.848 | 8.722203e-13
650 | 2.922493 | 2.879493 | 1871.67045 | -1106.616491 | -0.0008515 | 1433.226 | 1.548177e-12
648 | 2.922594 | 2.879594 | 1865.976912 | -1112.375578 | -0.000529 | 1433.237 | 2.492029e-12
646 | 2.924609 | 2.881609 | 1861.519414 | -1118.136781 | -0.00147825 | 1433.46 | 8.919248e-13
644 | 2.928507 | 2.885507 | 1858.266508 | -1123.903897 | -0.00171725 | 1433.883 | 7.680166e-13
642 | 2.931478 | 2.888478 | 1854.402876 | -1129.677882 | -0.00127175 | 1434.199 | 1.037285e-12
640 | 2.933594 | 2.890594 | 1849.98016 | -1135.456954 | -0.00140575 | 1434.42 | 9.385528e-13
638 | 2.937101 | 2.894101 | 1846.436438 | -1141.241649 | -0.00123925 | 1434.779 | 1.064919e-12
636 | 2.938551 | 2.895551 | 1841.570436 | -1147.031301 | -0.00097125 | 1434.925 | 1.358903e-12
634 | 2.940986 | 2.897986 | 1837.323124 | -1152.824838 | -0.001123 | 1435.164 | 1.175472e-12
632 | 2.943043 | 2.900043 | 1832.827176 | -1158.622867 | -0.00092375 | 1435.363 | 1.429216e-12
630 | 2.944681 | 2.901681 | 1828.05903 | -1164.424591 | -0.00103275 | 1435.517 | 1.278509e-12
628 | 2.947174 | 2.904174 | 1823.821272 | -1170.230446 | -0.0016485 | 1435.748 | 8.010871e-13
626 | 2.951275 | 2.908275 | 1820.58015 | -1176.042895 | -0.0017245 | 1436.119 | 7.659804e-13
624 | 2.954072 | 2.911072 | 1816.508928 | -1181.862242 | -0.001192 | 1436.366 | 1.108356e-12
622 | 2.956043 | 2.913043 | 1811.912746 | -1187.686357 | -0.0010435 | 1436.536 | 1.266236e-12
620 | 2.958246 | 2.915246 | 1807.45252 | -1193.514646 | -0.000906 | 1436.722 | 1.458596e-12
618 | 2.959667 | 2.916667 | 1802.500206 | -1199.346559 | -0.00043125 | 1436.839 | 3.064571e-12
616 | 2.959971 | 2.916971 | 1796.854136 | -1205.180197 | -0.0009275 | 1436.864 | 1.424926e-12
614 | 2.963377 | 2.920377 | 1793.111478 | -1211.017545 | -0.0019275 | 1437.131 | 6.857921e-13
612 | 2.967681 | 2.924681 | 1789.904772 | -1216.862603 | -0.0016485 | 1437.46 | 8.020424e-13
610 | 2.969971 | 2.926971 | 1785.45231 | -1222.714255 | -0.0010255 | 1437.63 | 1.289443e-12
608 | 2.971783 | 2.928783 | 1780.700064 | -1228.570009 | -0.00119925 | 1437.761 | 1.102726e-12
606 | 2.974768 | 2.931768 | 1776.651408 | -1234.43056 | -0.0010325 | 1437.972 | 1.281005e-12
604 | 2.975913 | 2.932913 | 1771.479452 | -1240.295241 | -0.000732 | 1438.05 | 1.806981e-12
602 | 2.977696 | 2.934696 | 1766.686992 | -1246.16285 | -0.00056875 | 1438.169 | 2.325835e-12
600 | 2.978188 | 2.935188 | 1761.1128 | -1252.032734 | -0.00052525 | 1438.2 | 2.518511e-12
598 | 2.979797 | 2.936797 | 1756.204606 | -1257.904719 | -0.000761 | 1438.301 | 1.738423e-12
596 | 2.981232 | 2.938232 | 1751.186272 | -1263.779748 | -0.00049275 | 1438.387 | 2.684972e-12
594 | 2.981768 | 2.938768 | 1745.628192 | -1269.656748 | 0.0002755 | 1438.419 | -4.802355e-12
592 | 2.98013 | 2.93713 | 1738.78096 | -1275.532646 | 4.35e-05 | 1438.326 | -3.041296e-11
590 | 2.981594 | 2.938594 | 1733.77046 | -1281.40837 | -0.00109425 | 1438.406 | 1.209081e-12
588 | 2.984507 | 2.941507 | 1729.606116 | -1287.288471 | -0.00037675 | 1438.559 | 3.512084e-12
586 | 2.983101 | 2.940101 | 1722.899186 | -1293.170079 | -2.175e-05 | 1438.488 | 6.083275e-11
584 | 2.984594 | 2.941594 | 1717.890896 | -1299.051774 | -0.00052175 | 1438.56 | 2.53604e-12
582 | 2.985188 | 2.942188 | 1712.353416 | -1304.935556 | -0.0003045 | 1438.588 | 4.345498e-12
580 | 2.985812 | 2.942812 | 1706.83096 | -1310.820556 | -0.00013775 | 1438.615 | 9.606023e-12
578 | 2.985739 | 2.942739 | 1700.903142 | -1316.706107 | -0.0006375 | 1438.612 | 2.07565e-12
576 | 2.988362 | 2.945362 | 1696.528512 | -1322.594208 | -0.00132975 | 1438.718 | 9.951678e-13
574 | 2.991058 | 2.948058 | 1692.185292 | -1328.487628 | -0.001192 | 1438.822 | 1.110251e-12
572 | 2.99313 | 2.95013 | 1687.47436 | -1334.385816 | -0.00047475 | 1438.897 | 2.78776e-12
570 | 2.992957 | 2.949957 | 1681.47549 | -1340.285903 | -0.0007175 | 1438.891 | 1.844576e-12
568 | 2.996 | 2.953 | 1677.304 | -1346.18886 | -0.00077525 | 1438.99 | 1.707287e-12
566 | 2.996058 | 2.953058 | 1671.430828 | -1352.094918 | -0.0009855 | 1438.992 | 1.34305e-12
564 | 2.999942 | 2.956942 | 1667.715288 | -1358.004918 | -0.00139125 | 1439.102 | 9.514304e-13
562 | 3.001623 | 2.958623 | 1662.746126 | -1363.920483 | 0.00012675 | 1439.147 | -1.044354e-11
560 | 2.999435 | 2.956435 | 1655.6036 | -1369.835541 | 0.00028975 | 1439.093 | -4.568315e-12
558 | 3.000464 | 2.957464 | 1650.264912 | -1375.74944 | -0.00043825 | 1439.116 | 3.0204e-12
556 | 3.001188 | 2.958188 | 1644.752528 | -1381.665092 | -0.0007645 | 1439.131 | 1.731464e-12
554 | 3.003522 | 2.960522 | 1640.129188 | -1387.583802 | -0.0005145 | 1439.174 | 2.572874e-12
552 | 3.003246 | 2.960246 | 1634.055792 | -1393.50457 | -0.00046375 | 1439.17 | 2.854425e-12
550 | 3.005377 | 2.962377 | 1629.30735 | -1399.427193 | -0.00112325 | 1439.2 | 1.178516e-12
548 | 3.007739 | 2.964739 | 1624.676972 | -1405.354309 | -0.000105 | 1439.23 | 1.260757e-11
546 | 3.005797 | 2.962797 | 1617.687162 | -1411.281845 | 0.00046 | 1439.209 | -2.877774e-12
544 | 3.005899 | 2.962899 | 1611.817056 | -1417.207541 | -0.00067025 | 1439.21 | 1.975049e-12
542 | 3.008478 | 2.965478 | 1607.289076 | -1423.135918 | -0.001163 | 1439.227 | 1.138256e-12
540 | 3.010551 | 2.967551 | 1602.47754 | -1429.068947 | -0.00090225 | 1439.236 | 1.467221e-12
538 | 3.012087 | 2.969087 | 1597.368806 | -1435.005585 | -0.0004165 | 1439.24 | 3.178401e-12
536 | 3.012217 | 2.969217 | 1591.500312 | -1440.943889 | -0.0001885 | 1439.24 | 7.022833e-12
534 | 3.012841 | 2.969841 | 1585.895094 | -1446.882947 | -0.00078275 | 1439.239 | 1.691221e-12
532 | 3.015348 | 2.972348 | 1581.289136 | -1452.825136 | -0.0007535 | 1439.23 | 1.756861e-12
530 | 3.015855 | 2.972855 | 1575.61315 | -1458.770339 | -0.0003985 | 1439.227 | 3.321938e-12
528 | 3.016942 | 2.973942 | 1570.241376 | -1464.717136 | 1.45e-05 | 1439.219 | -9.12955e-11
526 | 3.015797 | 2.972797 | 1563.691222 | -1470.663875 | 0.00034425 | 1439.23 | -3.845446e-12
524 | 3.015565 | 2.972565 | 1557.62406 | -1476.609237 | -0.00025725 | 1439.232 | 5.145957e-12
522 | 3.016826 | 2.973826 | 1552.337172 | -1482.555628 | -0.00060875 | 1439.215 | 2.17459e-12
520 | 3.018 | 2.975 | 1547 | -1488.504454 | -0.00040575 | 1439.197 | 3.262513e-12
518 | 3.018449 | 2.975449 | 1541.282582 | -1494.454903 | -0.0004855 | 1439.189 | 2.726586e-12
516 | 3.019942 | 2.976942 | 1536.102072 | -1500.407294 | -0.00053275 | 1439.16 | 2.484713e-12
514 | 3.02058 | 2.97758 | 1530.47612 | -1506.361816 | -7.975e-05 | 1439.146 | 1.659834e-11
512 | 3.020261 | 2.977261 | 1524.357632 | -1512.316657 | -0.000721 | 1439.154 | 1.835957e-12
510 | 3.023464 | 2.980464 | 1520.03664 | -1518.274382 | -0.00141675 | 1439.072 | 9.342859e-13
508 | 3.025928 | 2.982928 | 1515.327424 | -1524.237774 | -0.00065925 | 1439.004 | 2.007716e-12
506 | 3.026101 | 2.983101 | 1509.449106 | -1530.203803 | 0.0002285 | 1438.999 | -5.792483e-12
504 | 3.025014 | 2.982014 | 1502.935056 | -1536.168918 | 0.000384 | 1439.033 | -3.446911e-12
502 | 3.024565 | 2.981565 | 1496.74563 | -1542.132497 | -0.0002465 | 1439.048 | 5.369687e-12
500 | 3.026 | 2.983 | 1491.5 | -1548.097062 | -0.00068125 | 1438.997 | 1.942871e-12
498 | 3.02729 | 2.98429 | 1486.17642 | -1554.064352 | 3.5e-06 | 1438.949 | -3.781532e-10
496 | 3.025986 | 2.982986 | 1479.561056 | -1560.031628 | -0.00020275 | 1439 | 6.528156e-12
494 | 3.028101 | 2.985101 | 1474.639894 | -1565.999715 | -0.00042025 | 1438.912 | 3.149323e-12
492 | 3.027667 | 2.984667 | 1468.456164 | -1571.969483 | -0.00021025 | 1438.931 | 6.294983e-12
490 | 3.028942 | 2.985942 | 1463.11158 | -1577.940092 | -0.00071375 | 1438.873 | 1.854244e-12
488 | 3.030522 | 2.987522 | 1457.910736 | -1583.913556 | -0.00024275 | 1438.798 | 5.451689e-12
486 | 3.029913 | 2.986913 | 1451.639718 | -1589.887991 | 0.00013775 | 1438.828 | -9.607444e-12
484 | 3.029971 | 2.986971 | 1445.693964 | -1595.861875 | -0.000261 | 1438.825 | 5.070585e-12
482 | 3.030957 | 2.987957 | 1440.195274 | -1601.836803 | -0.00046025 | 1438.772 | 2.875337e-12
480 | 3.031812 | 2.988812 | 1434.62976 | -1607.813572 | -0.00090925 | 1438.725 | 1.455409e-12
478 | 3.034594 | 2.991594 | 1429.981932 | -1613.793978 | -0.0008985 | 1438.565 | 1.472658e-12
476 | 3.035406 | 2.992406 | 1424.385256 | -1619.777978 | -0.000116 | 1438.516 | 1.140637e-11
474 | 3.035058 | 2.992058 | 1418.235492 | -1625.762442 | 0.00018125 | 1438.538 | -7.300183e-12
472 | 3.034681 | 2.991681 | 1412.073432 | -1631.746181 | -0.0003225 | 1438.562 | 4.102885e-12
470 | 3.036348 | 2.993348 | 1406.87356 | -1637.73121 | -9.775e-05 | 1438.452 | 1.353534e-11
468 | 3.035072 | 2.992072 | 1400.289696 | -1643.71663 | 0.000319 | 1438.539 | -4.147834e-12
466 | 3.035072 | 2.992072 | 1394.305552 | -1649.700774 | 0.00027525 | 1438.539 | -4.807117e-12
464 | 3.033971 | 2.990971 | 1387.810544 | -1655.683817 | 0.00020275 | 1438.617 | -6.526419e-12
462 | 3.034261 | 2.991261 | 1381.962582 | -1661.666049 | -6.15e-05 | 1438.596 | 2.151564e-11
460 | 3.034217 | 2.991217 | 1375.95982 | -1667.648527 | -0.0001775 | 1438.599 | 7.454732e-12
458 | 3.034971 | 2.991971 | 1370.322718 | -1673.631715 | -0.00025 | 1438.541 | 5.292645e-12
456 | 3.035217 | 2.992217 | 1364.450952 | -1679.615903 | -0.001058 | 1438.521 | 1.250608e-12
454 | 3.039203 | 2.996203 | 1360.276162 | -1685.604323 | -0.0011885 | 1438.196 | 1.113037e-12
452 | 3.039971 | 2.996971 | 1354.630892 | -1691.597497 | 0.000134 | 1438.132 | -9.87153e-12
450 | 3.038667 | 2.995667 | 1348.05015 | -1697.590135 | -0.00041675 | 1438.243 | 3.174296e-12
448 | 3.041638 | 2.998638 | 1343.389824 | -1703.58444 | -0.0012355 | 1437.983 | 1.070537e-12
446 | 3.043609 | 3.000609 | 1338.271614 | -1709.583687 | -0.000884 | 1437.807 | 1.496025e-12
444 | 3.045174 | 3.002174 | 1332.965256 | -1715.58647 | -0.00034425 | 1437.663 | 3.841261e-12
442 | 3.044986 | 3.001986 | 1326.877812 | -1721.59063 | 9.775e-05 | 1437.681 | -1.352809e-11
440 | 3.044783 | 3.001783 | 1320.78452 | -1727.594399 | 8.35e-05 | 1437.7 | -1.583698e-11
438 | 3.044652 | 3.001652 | 1314.723576 | -1733.597834 | 0.0003225 | 1437.713 | -4.100465e-12
436 | 3.043493 | 3.000493 | 1308.214948 | -1739.599979 | 0.0002825 | 1437.829 | -4.681438e-12
434 | 3.043522 | 3.000522 | 1302.226548 | -1745.600994 | -0.00032975 | 1437.826 | 4.010624e-12
432 | 3.044812 | 3.001812 | 1296.782784 | -1751.603328 | -7.6e-05 | 1437.692 | 1.739974e-11
430 | 3.043826 | 3.000826 | 1290.35518 | -1757.605966 | 6.175e-05 | 1437.796 | -2.141662e-11
428 | 3.044565 | 3.001565 | 1284.66982 | -1763.608357 | 0.000134 | 1437.717 | -9.86868e-12
426 | 3.04329 | 3.00029 | 1278.12354 | -1769.610212 | 0.000239 | 1437.856 | -5.533605e-12
424 | 3.043609 | 3.000609 | 1272.258216 | -1775.611111 | -0.00064125 | 1437.821 | 2.062376e-12
422 | 3.045855 | 3.002855 | 1267.20481 | -1781.614575 | -0.0004455 | 1437.566 | 2.968045e-12
420 | 3.045391 | 3.002391 | 1261.00422 | -1787.619821 | 9.425e-05 | 1437.619 | -1.402985e-11
418 | 3.045478 | 3.002478 | 1255.035804 | -1793.62469 | -4.725e-05 | 1437.609 | 2.798527e-11
416 | 3.04558 | 3.00258 | 1249.07328 | -1799.629748 | 0.00028625 | 1437.597 | -4.619364e-12
414 | 3.044333 | 3.001333 | 1242.551862 | -1805.633661 | 0.00032625 | 1437.749 | -4.053433e-12
412 | 3.044275 | 3.001275 | 1236.5253 | -1811.636269 | -0.0003915 | 1437.756 | 3.377877e-12
410 | 3.045899 | 3.002899 | 1231.18859 | -1817.640443 | -0.0004565 | 1437.552 | 2.896498e-12
408 | 3.046101 | 3.003101 | 1225.265208 | -1823.646443 | -0.000402 | 1437.526 | 3.289124e-12
406 | 3.047507 | 3.004507 | 1219.829842 | -1829.654051 | -0.00038775 | 1437.344 | 3.409568e-12
404 | 3.047652 | 3.004652 | 1213.879408 | -1835.66321 | -0.0001595 | 1437.325 | 8.288668e-12
402 | 3.048145 | 3.005145 | 1208.06829 | -1841.673007 | 0.00010875 | 1437.259 | -1.215616e-11
400 | 3.047217 | 3.004217 | 1201.6868 | -1847.682369 | 0.00046375 | 1437.385 | -2.850885e-12
398 | 3.04629 | 3.00329 | 1195.30942 | -1853.689876 | -0.00019225 | 1437.512 | 6.877582e-12
396 | 3.047986 | 3.004986 | 1189.974456 | -1859.698152 | 6.9e-05 | 1437.275 | -1.915938e-11
394 | 3.046014 | 3.003014 | 1183.187516 | -1865.706152 | 0.00041675 | 1437.555 | -3.172775e-12
392 | 3.046319 | 3.003319 | 1177.301048 | -1871.712485 | 6.5e-05 | 1437.511 | -2.034175e-11
390 | 3.045754 | 3.002754 | 1171.07406 | -1877.718558 | 0.000319 | 1437.593 | -4.145108e-12
388 | 3.045043 | 3.002043 | 1164.792684 | -1883.723355 | 0.00052175 | 1437.698 | -2.53452e-12
386 | 3.043667 | 3.000667 | 1158.257462 | -1889.726065 | 0.000471 | 1437.904 | -2.808016e-12
384 | 3.043159 | 3.000159 | 1152.061056 | -1895.726891 | 7.25e-05 | 1437.981 | -1.824339e-11
382 | 3.043377 | 3.000377 | 1146.144014 | -1901.727427 | -0.000395 | 1437.947 | 3.348393e-12
380 | 3.044739 | 3.001739 | 1140.66082 | -1907.729543 | -0.00021375 | 1437.735 | 6.186762e-12
378 | 3.044232 | 3.001232 | 1134.465696 | -1913.732514 | 0.0001305 | 1437.815 | -1.013405e-11
376 | 3.044217 | 3.001217 | 1128.457592 | -1919.734963 | -0.0001195 | 1437.818 | 1.106691e-11
374 | 3.04471 | 3.00171 | 1122.63954 | -1925.73789 | 7.225e-05 | 1437.738 | -1.830343e-11
372 | 3.043928 | 3.000928 | 1116.345216 | -1931.740528 | 0.0003515 | 1437.866 | -3.762562e-12
370 | 3.043304 | 3.000304 | 1110.11248 | -1937.74176 | 7.975e-05 | 1437.969 | -1.658477e-11
368 | 3.043609 | 3.000609 | 1104.224112 | -1943.742673 | -0.000221 | 1437.918 | 5.984563e-12
366 | 3.044188 | 3.001188 | 1098.434808 | -1949.74447 | -0.00055075 | 1437.82 | 2.401268e-12
364 | 3.045812 | 3.002812 | 1093.023568 | -1955.74847 | -0.0003625 | 1437.541 | 3.647564e-12
362 | 3.045638 | 3.002638 | 1086.954956 | -1961.75392 | 1.1e-05 | 1437.572 | -1.202063e-10
360 | 3.045768 | 3.002768 | 1080.99648 | -1967.759326 | -0.0004165 | 1437.549 | 3.174667e-12
358 | 3.047304 | 3.004304 | 1075.540832 | -1973.766398 | 7.6e-05 | 1437.276 | -1.739471e-11
356 | 3.045464 | 3.002464 | 1068.877184 | -1979.773166 | -9.8e-05 | 1437.606 | 1.349288e-11
354 | 3.047696 | 3.004696 | 1063.662384 | -1985.780326 | -0.0008875 | 1437.201 | 1.489497e-12
352 | 3.049014 | 3.006014 | 1058.116928 | -1991.791036 | -0.0003225 | 1436.959 | 4.098315e-12
350 | 3.048986 | 3.005986 | 1052.0951 | -1997.803036 | -5.45e-05 | 1436.964 | 2.425158e-11
348 | 3.049232 | 3.006232 | 1046.168736 | -2003.815254 | -0.000344 | 1436.918 | 3.84206e-12
346 | 3.050362 | 3.007362 | 1040.547252 | -2009.828848 | 1.825e-05 | 1436.704 | -7.240941e-11
344 | 3.049159 | 3.006159 | 1034.118696 | -2015.842369 | 9.775e-05 | 1436.935 | -1.352106e-11
342 | 3.049971 | 3.006971 | 1028.384082 | -2021.855499 | 0.00038025 | 1436.777 | -3.475448e-12
340 | 3.047638 | 3.004638 | 1021.57692 | -2027.867108 | 0.0009675 | 1437.234 | -1.366366e-12
338 | 3.046101 | 3.003101 | 1015.048138 | -2033.874847 | 7.25e-06 | 1437.537 | -1.823777e-10
336 | 3.047609 | 3.004609 | 1009.548624 | -2039.882557 | -0.000616 | 1437.236 | 2.146041e-12
334 | 3.048565 | 3.005565 | 1003.85871 | -2045.892731 | -0.0001955 | 1437.044 | 6.761044e-12
332 | 3.048391 | 3.005391 | 997.789812 | -2051.903687 | -0.000163 | 1437.079 | 8.109305e-12
330 | 3.049217 | 3.006217 | 992.05161 | -2057.915295 | -0.0005 | 1436.909 | 2.643321e-12
328 | 3.050391 | 3.007391 | 986.424248 | -2063.928903 | -0.0008225 | 1436.666 | 1.60661e-12
326 | 3.052507 | 3.009507 | 981.099282 | -2069.945801 | -0.0005255 | 1436.222 | 2.51385e-12
324 | 3.052493 | 3.009493 | 975.075732 | -2075.964801 | -0.00037325 | 1436.225 | 3.539266e-12
322 | 3.054 | 3.011 | 969.542 | -2081.985294 | -0.00051075 | 1435.903 | 2.585874e-12
320 | 3.054536 | 3.011536 | 963.69152 | -2088.00783 | -0.000482 | 1435.788 | 2.739894e-12
318 | 3.055928 | 3.012928 | 958.111104 | -2094.032294 | 0.00012325 | 1435.485 | -1.071278e-11
316 | 3.054043 | 3.011043 | 951.489588 | -2100.056265 | 0.00055075 | 1435.899 | -2.398059e-12
314 | 3.053725 | 3.010725 | 945.36765 | -2106.078033 | 3.6e-05 | 1435.969 | -3.668877e-11
312 | 3.053899 | 3.010899 | 939.400488 | -2112.099657 | -7.25e-06 | 1435.93 | 1.821738e-10
310 | 3.053754 | 3.010754 | 933.33374 | -2118.12131 | 0.00025725 | 1435.963 | -5.134267e-12
308 | 3.05287 | 3.00987 | 927.03996 | -2124.141934 | 4e-05 | 1436.164 | -3.302438e-11
306 | 3.053594 | 3.010594 | 921.241764 | -2130.162398 | -0.00046725 | 1435.998 | 2.8268e-12
304 | 3.054739 | 3.011739 | 915.568656 | -2136.184731 | -0.00030075 | 1435.733 | 4.39095e-12
302 | 3.054797 | 3.011797 | 909.562694 | -2142.208267 | -0.000105 | 1435.719 | 1.257682e-11
300 | 3.055159 | 3.012159 | 903.6477 | -2148.232223 | -0.00043475 | 1435.634 | 3.037349e-12
298 | 3.056536 | 3.013536 | 898.033728 | -2154.257918 | 0.000105 | 1435.307 | -1.257321e-11
296 | 3.054739 | 3.011739 | 891.474744 | -2160.283193 | 0.0007245 | 1435.737 | -1.82275e-12
294 | 3.053638 | 3.010638 | 885.127572 | -2166.30557 | 8.7e-05 | 1436.003 | -1.518192e-11
292 | 3.054391 | 3.011391 | 879.326172 | -2172.327599 | -0.00014475 | 1435.82 | 9.12372e-12
290 | 3.054217 | 3.011217 | 873.25293 | -2178.350207 | 0.00011575 | 1435.863 | -1.140992e-11
288 | 3.053928 | 3.010928 | 867.147264 | -2184.372352 | -0.0002175 | 1435.934 | 6.072476e-12
286 | 3.055087 | 3.012087 | 861.456882 | -2190.395367 | -0.000192 | 1435.645 | 6.877591e-12
284 | 3.054696 | 3.011696 | 855.321664 | -2196.41915 | -0.000192 | 1435.743 | 6.878063e-12
282 | 3.055855 | 3.012855 | 849.62511 | -2202.443701 | -0.000152 | 1435.449 | 8.686301e-12
280 | 3.055304 | 3.012304 | 843.44512 | -2208.46886 | 0.00040575 | 1435.59 | -3.254337e-12
278 | 3.054232 | 3.011232 | 837.122496 | -2214.492396 | -0.00062325 | 1435.866 | 2.119055e-12
276 | 3.057797 | 3.014797 | 832.083972 | -2220.518425 | -0.00090225 | 1434.941 | 1.462843e-12
274 | 3.057841 | 3.014841 | 826.066434 | -2226.548063 | 0.00022825 | 1434.929 | -5.782429e-12
272 | 3.056884 | 3.013884 | 819.776448 | -2232.576788 | 4.35e-05 | 1435.182 | -3.034647e-11
270 | 3.057667 | 3.014667 | 813.96009 | -2238.605339 | -0.00030075 | 1434.974 | 4.388629e-12
268 | 3.058087 | 3.015087 | 808.043316 | -2244.635093 | -2.525e-05 | 1434.861 | 5.226839e-11
266 | 3.057768 | 3.014768 | 801.928288 | -2250.664948 | 0.000261 | 1434.947 | -5.056919e-12
264 | 3.057043 | 3.014043 | 795.707352 | -2256.693759 | 0.00011225 | 1435.144 | -1.17598e-11
262 | 3.057319 | 3.014319 | 789.751578 | -2262.722121 | -0.00068125 | 1435.069 | 1.937567e-12
260 | 3.059768 | 3.016768 | 784.35968 | -2268.753208 | -0.00066675 | 1434.394 | 1.978773e-12
258 | 3.059986 | 3.016986 | 778.382388 | -2274.786962 | -9.05e-05 | 1434.333 | 1.45778e-11
256 | 3.06013 | 3.01713 | 772.38528 | -2280.821078 | -0.000152 | 1434.293 | 8.679303e-12
254 | 3.060594 | 3.017594 | 766.468876 | -2286.855802 | -0.00044575 | 1434.162 | 2.959358e-12
252 | 3.061913 | 3.018913 | 760.766076 | -2292.892309 | -0.0002935 | 1433.788 | 4.493322e-12
250 | 3.061768 | 3.018768 | 754.692 | -2298.92999 | -0.00035875 | 1433.83 | 3.676176e-12
248 | 3.063348 | 3.020348 | 749.046304 | -2304.969106 | -0.00071025 | 1433.375 | 1.856262e-12
246 | 3.064609 | 3.021609 | 743.315814 | -2311.011063 | -0.0005435 | 1433.01 | 2.42516e-12
244 | 3.065522 | 3.022522 | 737.495368 | -2317.055194 | -0.000279 | 1432.744 | 4.723403e-12
242 | 3.065725 | 3.022725 | 731.49945 | -2323.100441 | -5.425e-05 | 1432.684 | 2.429077e-11
240 | 3.065739 | 3.022739 | 725.45736 | -2329.145905 | 0.0003045 | 1432.68 | -4.327654e-12
238 | 3.064507 | 3.021507 | 719.118666 | -2335.190151 | 0.00090575 | 1433.047 | -1.455267e-12
236 | 3.062116 | 3.019116 | 712.511376 | -2341.230774 | 0.00069925 | 1433.763 | -1.885973e-12
234 | 3.06171 | 3.01871 | 706.37814 | -2347.2686 | 0.000163 | 1433.886 | -8.091285e-12
232 | 3.061464 | 3.018464 | 700.283648 | -2353.305774 | 0.000134 | 1433.96 | -9.842896e-12
230 | 3.061174 | 3.018174 | 694.18002 | -2359.342412 | 0.00012675 | 1434.049 | -1.040655e-11
228 | 3.060957 | 3.017957 | 688.094196 | -2365.378543 | 5.425e-05 | 1434.116 | -2.431504e-11
226 | 3.060957 | 3.017957 | 682.058282 | -2371.414457 | 3.75e-06 | 1434.116 | -3.517576e-10
224 | 3.060942 | 3.017942 | 676.019008 | -2377.450356 | 0.0002175 | 1434.12 | -6.064806e-12
222 | 3.060087 | 3.017087 | 669.793314 | -2383.485385 | 5.8e-05 | 1434.388 | -2.274727e-11
220 | 3.06071 | 3.01771 | 663.8962 | -2389.520182 | -0.000634 | 1434.192 | 2.080696e-12
218 | 3.062623 | 3.019623 | 658.277814 | -2395.557515 | -0.00025725 | 1433.584 | 5.125762e-12
216 | 3.061739 | 3.018739 | 652.047624 | -2401.595877 | 0.00052175 | 1433.867 | -2.527766e-12
214 | 3.060536 | 3.017536 | 645.752704 | -2407.632152 | 0.0007355 | 1434.254 | -1.793634e-12
212 | 3.058797 | 3.015797 | 639.348964 | -2413.665485 | -7.975e-05 | 1434.816 | 1.654841e-11
210 | 3.060855 | 3.017855 | 633.74955 | -2419.699137 | -0.0003805 | 1434.146 | 3.466805e-12
208 | 3.060319 | 3.017319 | 627.602352 | -2425.734311 | -0.000203 | 1434.322 | 6.49892e-12
206 | 3.061667 | 3.018667 | 621.845402 | -2431.770297 | -0.00037325 | 1433.878 | 3.533482e-12
204 | 3.061812 | 3.018812 | 615.837648 | -2437.807776 | -0.000192 | 1433.83 | 6.868895e-12
202 | 3.062435 | 3.019435 | 609.92587 | -2443.846023 | -0.00086225 | 1433.622 | 1.529297e-12
200 | 3.065261 | 3.022261 | 604.4522 | -2449.887719 | -0.00045275 | 1432.673 | 2.910579e-12
198 | 3.064246 | 3.021246 | 598.206708 | -2455.931226 | -0.000221 | 1433.016 | 5.964161e-12
196 | 3.066145 | 3.023145 | 592.53642 | -2461.975617 | -0.000656 | 1432.371 | 2.008363e-12
194 | 3.06687 | 3.02387 | 586.63078 | -2468.022632 | -0.0006015 | 1432.124 | 2.189956e-12
192 | 3.068551 | 3.025551 | 580.905792 | -2474.072053 | -0.0002355 | 1431.546 | 5.591199e-12
190 | 3.067812 | 3.024812 | 574.71428 | -2480.122416 | 0.00022825 | 1431.801 | -5.769824e-12
188 | 3.067638 | 3.024638 | 568.631944 | -2486.171866 | 7.625e-05 | 1431.862 | -1.727237e-11
186 | 3.067507 | 3.024507 | 562.558302 | -2492.221011 | 0.00059425 | 1431.908 | -2.21634e-12
184 | 3.065261 | 3.022261 | 556.096024 | -2498.267779 | 0.00021 | 1432.697 | -6.275173e-12
182 | 3.066667 | 3.023667 | 550.307394 | -2504.313707 | -0.0002065 | 1432.2 | 6.379318e-12
180 | 3.066087 | 3.023087 | 544.15566 | -2510.360461 | 0.0006885 | 1432.406 | -1.913608e-12
178 | 3.063913 | 3.020913 | 537.722514 | -2516.404461 | 0.00023925 | 1433.184 | -5.509859e-12
176 | 3.06513 | 3.02213 | 531.89488 | -2522.447504 | -3.75e-06 | 1432.746 | 3.514217e-10
174 | 3.063928 | 3.020928 | 525.641472 | -2528.490562 | 0.00025 | 1433.181 | -5.272924e-12
172 | 3.06413 | 3.02113 | 519.63436 | -2534.53262 | -0.0001195 | 1433.107 | 1.103066e-11
170 | 3.064406 | 3.021406 | 513.63902 | -2540.575156 | 0.0004275 | 1433.007 | -3.083206e-12
168 | 3.06242 | 3.01942 | 507.26256 | -2546.615982 | 0.0002465 | 1433.737 | -5.349867e-12
166 | 3.06342 | 3.02042 | 501.38972 | -2552.655822 | -0.00060525 | 1433.367 | 2.178277e-12
164 | 3.064841 | 3.021841 | 495.581924 | -2558.698083 | -0.00038775 | 1432.839 | 3.398882e-12
162 | 3.064971 | 3.021971 | 489.559302 | -2564.741895 | 0.00032975 | 1432.79 | -3.996579e-12
160 | 3.063522 | 3.020522 | 483.28352 | -2570.784388 | 0.0001595 | 1433.335 | -8.265658e-12
158 | 3.064333 | 3.021333 | 477.370614 | -2576.826243 | -0.0003225 | 1433.028 | 4.087103e-12
156 | 3.064812 | 3.021812 | 471.402672 | -2582.869388 | -0.00034075 | 1432.847 | 3.867714e-12
154 | 3.065696 | 3.022696 | 465.495184 | -2588.913896 | 0.00023925 | 1432.509 | -5.507266e-12
152 | 3.063855 | 3.020855 | 459.16996 | -2594.957447 | 0.00032975 | 1433.215 | -3.997765e-12
150 | 3.064377 | 3.021377 | 453.20655 | -2600.999679 | 0.00034425 | 1433.014 | -3.828839e-12
148 | 3.062478 | 3.019478 | 446.882744 | -2607.040534 | 0.00056175 | 1433.75 | -2.347583e-12
146 | 3.06213 | 3.01913 | 440.79298 | -2613.079142 | 0.000431 | 1433.886 | -3.060045e-12
144 | 3.060754 | 3.017754 | 434.556576 | -2619.116026 | 0.00025 | 1434.425 | -5.2775e-12
142 | 3.06113 | 3.01813 | 428.57446 | -2625.15191 | -0.00010125 | 1434.277 | 1.302952e-11
140 | 3.061159 | 3.018159 | 422.54226 | -2631.188199 | 0.00024275 | 1434.265 | -5.434514e-12
138 | 3.060159 | 3.017159 | 416.367942 | -2637.223517 | -6.9e-05 | 1434.663 | 1.912455e-11
136 | 3.061435 | 3.018435 | 410.50716 | -2643.259111 | -0.00040225 | 1434.153 | 3.279366e-12
134 | 3.061768 | 3.018768 | 404.514912 | -2649.296314 | -6.525e-05 | 1434.019 | 2.021459e-11
132 | 3.061696 | 3.018696 | 398.467872 | -2655.333778 | 0.00016675 | 1434.048 | -7.910218e-12
130 | 3.061101 | 3.018101 | 392.35313 | -2661.370575 | 0.0002645 | 1434.289 | -4.987716e-12
128 | 3.060638 | 3.017638 | 386.257664 | -2667.406314 | -0.0001995 | 1434.478 | 6.613656e-12
126 | 3.061899 | 3.018899 | 380.381274 | -2673.442851 | -0.000594 | 1433.962 | 2.220453e-12
124 | 3.063014 | 3.020014 | 374.481736 | -2679.481764 | -4.325e-05 | 1433.503 | 3.048618e-11
122 | 3.062072 | 3.019072 | 368.326784 | -2685.52085 | 0.0005035 | 1433.892 | -2.619435e-12
120 | 3.061 | 3.018 | 362.16 | -2691.557922 | -0.0001015 | 1434.338 | 1.299798e-11
118 | 3.062478 | 3.019478 | 356.298404 | -2697.5954 | -0.000366 | 1433.721 | 3.603081e-12
116 | 3.062464 | 3.019464 | 350.257824 | -2703.634342 | 6.875e-05 | 1433.727 | -1.918157e-11
114 | 3.062203 | 3.019203 | 344.189142 | -2709.673009 | -0.00015925 | 1433.837 | 8.281534e-12
112 | 3.063101 | 3.020101 | 338.251312 | -2715.712313 | -0.000239 | 1433.456 | 5.516671e-12
110 | 3.063159 | 3.020159 | 332.21749 | -2721.752573 | 0.0003115 | 1433.432 | -4.232622e-12
108 | 3.061855 | 3.018855 | 326.03634 | -2727.791587 | 0.0005325 | 1433.989 | -2.476947e-12
106 | 3.061029 | 3.018029 | 319.911074 | -2733.828471 | 0.00044925 | 1434.344 | -2.936674e-12
104 | 3.060058 | 3.017058 | 313.774032 | -2739.863558 | 0.0002935 | 1434.763 | -4.496376e-12
102 | 3.059855 | 3.016855 | 307.71921 | -2745.897471 | -0.00028975 | 1434.851 | 4.554848e-12
100 | 3.061217 | 3.018217 | 301.8217 | -2751.932543 | -0.0008225 | 1434.258 | 1.603917e-12
98 | 3.063145 | 3.020145 | 295.97421 | -2757.970905 | -0.001598 | 1433.414 | 8.250598e-13
96 | 3.067609 | 3.024609 | 290.362464 | -2764.015659 | -0.00130425 | 1431.452 | 1.0095e-12
94 | 3.068362 | 3.025362 | 284.384028 | -2770.06563 | -0.00015925 | 1431.119 | 8.265839e-12
92 | 3.068246 | 3.025246 | 278.322632 | -2776.116238 | 8.325e-05 | 1431.171 | -1.58124e-11
90 | 3.068029 | 3.025029 | 272.25261 | -2782.166513 | -2.55e-05 | 1431.267 | 5.162632e-11
88 | 3.068348 | 3.025348 | 266.230624 | -2788.21689 | 3.25e-05 | 1431.125 | -4.050276e-11
86 | 3.067899 | 3.024899 | 260.141314 | -2794.267137 | 0.00012675 | 1431.327 | -1.038679e-11
84 | 3.067841 | 3.024841 | 254.086644 | -2800.316877 | 3.75e-06 | 1431.353 | -3.510799e-10
82 | 3.067884 | 3.024884 | 248.040488 | -2806.366602 | 0.000627 | 1431.333 | -2.099732e-12
80 | 3.065333 | 3.022333 | 241.78664 | -2812.413819 | 0.00056525 | 1432.495 | -2.331005e-12
78 | 3.065623 | 3.022623 | 235.764594 | -2818.458775 | -8.7e-05 | 1432.363 | 1.514343e-11
76 | 3.065681 | 3.022681 | 229.723756 | -2824.504079 | -0.0001485 | 1432.336 | 8.871744e-12
74 | 3.066217 | 3.023217 | 223.718058 | -2830.549977 | 0.000518 | 1432.089 | -2.542908e-12
72 | 3.063609 | 3.020609 | 217.483848 | -2836.593803 | 0.00059775 | 1433.298 | -2.205501e-12
70 | 3.063826 | 3.020826 | 211.45782 | -2842.635238 | 0.0001075 | 1433.197 | -1.226275e-11
68 | 3.063179 | 3.020179 | 205.372172 | -2848.676243 | 0.00064875 | 1433.499 | -2.032407e-12
66 | 3.061231 | 3.018231 | 199.203246 | -2854.714653 | 0.000886 | 1434.414 | -1.489126e-12
64 | 3.059635 | 3.016635 | 193.06464 | -2860.749519 | 0.00062325 | 1435.166 | -2.118022e-12
62 | 3.058738 | 3.015738 | 186.975756 | -2866.781892 | 4.85e-05 | 1435.591 | -2.722574e-11
60 | 3.059441 | 3.016441 | 180.98646 | -2872.814071 | -0.00055225 | 1435.257 | 2.390477e-12
58 | 3.060947 | 3.017947 | 175.040926 | -2878.848459 | 9.2e-05 | 1434.538 | -1.434216e-11
56 | 3.059073 | 3.016073 | 168.900088 | -2884.882479 | -0.00014525 | 1435.436 | 9.089885e-12
54 | 3.061528 | 3.018528 | 163.000512 | -2890.91708 | -0.000668 | 1434.254 | 1.974878e-12
52 | 3.061745 | 3.018745 | 156.97474 | -2896.954353 | -9.25e-05 | 1434.149 | 1.426078e-11
50 | 3.061898 | 3.018898 | 150.9449 | -2902.991996 | 0.00065975 | 1434.075 | -1.999323e-12
48 | 3.059106 | 3.016106 | 144.773088 | -2909.027 | 0.00090225 | 1435.436 | -1.463348e-12
46 | 3.058289 | 3.015289 | 138.703294 | -2915.058395 | -4.9e-05 | 1435.836 | 2.695252e-11
44 | 3.059302 | 3.016302 | 132.717288 | -2921.089986 | -0.0001045 | 1435.338 | 1.263364e-11
42 | 3.058707 | 3.015707 | 126.659694 | -2927.121995 | -0.000386 | 1435.632 | 3.420947e-12
40 | 3.060846 | 3.017846 | 120.71384 | -2933.155548 | -0.00120175 | 1434.572 | 1.097991e-12
38 | 3.063514 | 3.020514 | 114.779532 | -2939.193908 | -0.00103125 | 1433.244 | 1.278341e-12
36 | 3.064971 | 3.021971 | 108.790956 | -2945.236393 | 7.55e-05 | 1432.517 | -1.745192e-11
34 | 3.063212 | 3.020212 | 102.687208 | -2951.278576 | 0.00069425 | 1433.399 | -1.899073e-12
32 | 3.062194 | 3.019194 | 96.614208 | -2957.317982 | -0.000197 | 1433.911 | 6.694939e-12
30 | 3.064 | 3.021 | 90.63 | -2963.358176 | 0.00080775 | 1432.998 | -1.631771e-12
28 | 3.058963 | 3.015963 | 84.446964 | -2969.395139 | 0.00117 | 1435.555 | -1.12856e-12
26 | 3.05932 | 3.01632 | 78.42432 | -2975.427422 | 0.0006865 | 1435.373 | -1.923157e-12
24 | 3.056217 | 3.013217 | 72.317208 | -2981.456959 | 0.000592 | 1436.961 | -2.232614e-12
22 | 3.056952 | 3.013952 | 66.306944 | -2987.484128 | -0.0009985 | 1436.583 | 1.323345e-12
20 | 3.060211 | 3.017211 | 60.34422 | -2993.515291 | -0.0005415 | 1434.903 | 2.437331e-12
18 | 3.059118 | 3.016118 | 54.290124 | -2999.54862 | 0.00035275 | 1435.468 | -3.742977e-12
16 | 3.0588 | 3.0158 | 48.2528 | -3005.580538 | 0.00458725 | 1435.634 | -2.878603e-13
14 | 3.040769 | 2.997769 | 41.968766 | -3011.594107 | 0.00638175 | 1445.038 | -2.082716e-13
12 | 3.033273 | 2.990273 | 35.883276 | -3017.582149 | 0.0029145 | 1448.963 | -4.572816e-13
10 | 3.029111 | 2.986111 | 29.86111 | -3023.558533 | 0.0005325 | 1451.15 | -2.50659e-12
8 | 3.031143 | 2.988143 | 23.905144 | -3029.532787 | -0.00077225 | 1450.078 | 1.727126e-12
6 | 3.0322 | 2.9892 | 17.9352 | -3035.51013 | 0.0034525 | 1449.519 | -3.861719e-13
4 | 3.017333 | 2.974333 | 11.897332 | -3041.473663 | -0.0082 | 1457.421 | 1.63479e-13
2 | 3.065 | 3.022 | 6.044 | -3047.469996 | -0.0238335 | 1431.988 | 5.526396e-14

## 1300C
x (μm) | Wt% Al | c − c_min | x·(c−c_min) | Cum ∫(c−c_min)dx | dc/dx (Wt%/μm) | BM integral | D̃ (m²/s) | D̃ [0.5–2.5] | Parameters — 1300°C
1600 | 0.034 | 0 | 0 | 0 | -0.0156665 | 0 | 0 |  | Temperature (°C) | 1300
1598 | 0.065333 | 0.031333 | 50.070134 | -0.031333 | -0.01045 | 35.87124 | 6.273127e-15 |  | Anneal time (h) | 76
1596 | 0.0758 | 0.0418 | 66.7128 | -0.104466 | -0.003274 | 47.83334 | 2.669967e-14 |  | Anneal time t (s) | 273600
1594 | 0.078429 | 0.044429 | 70.819826 | -0.190695 | 0.00036675 | 50.83261 | -2.532947e-13 |  | Matano plane xM (μm) | 454.1609 | -1002733.5
1592 | 0.074333 | 0.040333 | 64.210136 | -0.275457 | 0.0017435 | 46.16792 | -4.839186e-14 |  | c_min (Wt% Al) | 0.034 | -2207.881568
1590 | 0.071455 | 0.037455 | 59.55345 | -0.353245 | 0.0008525 | 42.8961 | -9.195542e-14
1588 | 0.070923 | 0.036923 | 58.633724 | -0.427623 | 0.00041375 | 42.29236 | -1.868004e-13 |  | D̄ in [0.5, 2.5] (m²/s) | 5.407907e-13
1586 | 0.0698 | 0.0358 | 56.7788 | -0.500346 | 0.0003925 | 41.02019 | -1.909905e-13 |  | ← used by Arrhenius sheet
1584 | 0.069353 | 0.035353 | 55.999152 | -0.571499 | 0.00055525 | 40.5147 | -1.333454e-13
1582 | 0.067579 | 0.033579 | 53.121978 | -0.640431 | -0.000269 | 38.51214 | 2.616371e-13
1580 | 0.070429 | 0.036429 | 57.55782 | -0.710439 | -0.00123575 | 41.72363 | 6.170287e-14
1578 | 0.072522 | 0.038522 | 60.787716 | -0.78539 | -0.00082275 | 44.07792 | 9.790551e-14
1576 | 0.07372 | 0.03972 | 62.59872 | -0.863632 | -0.00066575 | 45.42308 | 1.246865e-13
1574 | 0.075185 | 0.041185 | 64.82519 | -0.944537 | -0.00051825 | 47.06511 | 1.659639e-13
1572 | 0.075793 | 0.041793 | 65.698596 | -1.027515 | -0.00051825 | 47.74536 | 1.683627e-13
1570 | 0.077258 | 0.043258 | 67.91506 | -1.112566 | -0.00089275 | 49.38153 | 1.010854e-13
1568 | 0.079364 | 0.045364 | 71.130752 | -1.201188 | -0.001007 | 51.72939 | 9.387755e-14
1566 | 0.081286 | 0.047286 | 74.049876 | -1.293838 | -0.001017 | 53.86826 | 9.67979e-14
1564 | 0.083432 | 0.049432 | 77.311648 | -1.390556 | -0.0009285 | 56.25212 | 1.107161e-13
1562 | 0.085 | 0.051 | 79.662 | -1.490988 | -0.0004835 | 57.99078 | 2.191878e-13
1560 | 0.085366 | 0.051366 | 80.13096 | -1.593354 | -5.75e-06 | 58.39589 | 1.855959e-11
1558 | 0.085023 | 0.051023 | 79.493834 | -1.695743 | 1.375e-05 | 58.01693 | -7.710915e-12
1556 | 0.085311 | 0.051311 | 79.839916 | -1.798077 | -0.0001165 | 58.33454 | 9.150689e-13
1554 | 0.085489 | 0.051489 | 80.013906 | -1.900877 | -0.0002795 | 58.53049 | 3.826963e-13
1552 | 0.086429 | 0.052429 | 81.369808 | -2.004795 | -0.0003435 | 59.5634 | 3.168886e-13
1550 | 0.086863 | 0.052863 | 81.93765 | -2.110087 | -0.0002795 | 60.03943 | 3.925624e-13
1548 | 0.087547 | 0.053547 | 82.890756 | -2.216497 | -0.000198 | 60.7883 | 5.610592e-13
1546 | 0.087655 | 0.053655 | 82.95063 | -2.323699 | -0.00013075 | 60.90633 | 8.512843e-13
1544 | 0.08807 | 0.05407 | 83.48408 | -2.431424 | -0.00031 | 61.35902 | 3.617185e-13
1542 | 0.088895 | 0.054895 | 84.64809 | -2.540389 | -0.0002545 | 62.25732 | 4.470504e-13
1540 | 0.089088 | 0.055088 | 84.83552 | -2.650372 | -4.25e-06 | 62.46708 | 2.686063e-11
1538 | 0.088912 | 0.054912 | 84.454656 | -2.760372 | 0.000114 | 62.27615 | -9.983223e-13
1536 | 0.088632 | 0.054632 | 83.914752 | -2.869916 | 2.625e-05 | 61.97295 | -4.314463e-12
1534 | 0.088807 | 0.054807 | 84.073938 | -2.979355 | -0.00011825 | 62.1621 | 9.606793e-13
1532 | 0.089105 | 0.055105 | 84.42086 | -3.089267 | -8.775e-05 | 62.48359 | 1.301286e-12
1530 | 0.089158 | 0.055158 | 84.39174 | -3.19953 | -8.75e-06 | 62.54066 | 1.306196e-11
1528 | 0.08914 | 0.05514 | 84.25392 | -3.309828 | -0.000215 | 62.52132 | 5.314269e-13
1526 | 0.090018 | 0.056018 | 85.483468 | -3.420986 | -0.0005 | 63.46327 | 2.319564e-13
1524 | 0.09114 | 0.05714 | 87.08136 | -3.534144 | -0.0003465 | 64.66475 | 3.410502e-13
1522 | 0.091404 | 0.057404 | 87.368888 | -3.648688 | -5.7e-05 | 64.94692 | 2.082273e-12
1520 | 0.091368 | 0.057368 | 87.19936 | -3.76346 | -0.00020175 | 64.90852 | 5.879523e-13
1518 | 0.092211 | 0.058211 | 88.364298 | -3.879039 | -0.00043425 | 65.80618 | 2.769368e-13
1516 | 0.093105 | 0.059105 | 89.60318 | -3.996355 | -0.00023675 | 66.75636 | 5.152957e-13
1514 | 0.093158 | 0.059158 | 89.565212 | -4.114618 | 0.0001095 | 66.81258 | -1.115059e-12
1512 | 0.092667 | 0.058667 | 88.704504 | -4.232443 | -1.75e-05 | 66.29269 | 6.922796e-12
1510 | 0.093228 | 0.059228 | 89.43428 | -4.350338 | -0.00050875 | 66.88558 | 2.402603e-13
1508 | 0.094702 | 0.060702 | 91.538616 | -4.470268 | -0.00029825 | 68.44041 | 4.193591e-13
1506 | 0.094421 | 0.060421 | 90.994026 | -4.591391 | 5.7e-05 | 68.14456 | -2.184793e-12
1504 | 0.094474 | 0.060474 | 90.952896 | -4.712286 | 0.00012275 | 68.20026 | -1.015356e-12
1502 | 0.09393 | 0.05993 | 90.01486 | -4.83269 | 7.9e-05 | 67.62969 | -1.564459e-12
1500 | 0.094158 | 0.060158 | 90.237 | -4.952778 | -2.625e-05 | 67.86837 | 4.724893e-12
1498 | 0.094035 | 0.060035 | 89.93243 | -5.072971 | -0.00022375 | 67.73985 | 5.532674e-13
1496 | 0.095053 | 0.061053 | 91.335288 | -5.194059 | -0.00014925 | 68.80146 | 8.424366e-13
1494 | 0.094632 | 0.060632 | 90.584208 | -5.315744 | 3.075e-05 | 68.36327 | -4.062858e-12
1492 | 0.09493 | 0.06093 | 90.90756 | -5.437306 | -0.0001885 | 68.67284 | 6.657752e-13
1490 | 0.095386 | 0.061386 | 91.46514 | -5.559622 | -0.0002325 | 69.14564 | 5.434953e-13
1488 | 0.09586 | 0.06186 | 92.04768 | -5.682868 | -0.00025 | 69.63616 | 5.090362e-13
1486 | 0.096386 | 0.062386 | 92.705596 | -5.807114 | -8.775e-05 | 70.17943 | 1.46156e-12
1484 | 0.096211 | 0.062211 | 92.321124 | -5.931711 | -6.15e-05 | 69.99903 | 2.080036e-12
1482 | 0.096632 | 0.062632 | 92.820624 | -6.056554 | -0.0002455 | 70.43217 | 5.242923e-13
1480 | 0.097193 | 0.063193 | 93.52564 | -6.182379 | -4.25e-06 | 71.00823 | 3.053329e-11
1478 | 0.096649 | 0.062649 | 92.595222 | -6.308221 | 0.00010975 | 70.45072 | -1.173099e-12
1476 | 0.096754 | 0.062754 | 92.624904 | -6.433624 | 0.00014025 | 70.55812 | -9.193863e-13
1474 | 0.096088 | 0.062088 | 91.517712 | -6.558466 | 0.0001095 | 69.87824 | -1.166223e-12
1472 | 0.096316 | 0.062316 | 91.729152 | -6.68287 | 9.225e-05 | 70.11053 | -1.388899e-12
1470 | 0.095719 | 0.061719 | 90.72693 | -6.806905 | 0.00025875 | 69.50348 | -4.908854e-13
1468 | 0.095281 | 0.061281 | 89.960508 | -6.929905 | 0.0002105 | 69.05898 | -5.995453e-13
1466 | 0.094877 | 0.060877 | 89.245682 | -7.052063 | -7.45e-05 | 68.64979 | 1.68398e-12
1464 | 0.095579 | 0.061579 | 90.151656 | -7.174519 | -0.000272 | 69.3594 | 4.660048e-13
1462 | 0.095965 | 0.061965 | 90.59283 | -7.298063 | -0.0002675 | 69.74881 | 4.765044e-13
1460 | 0.096649 | 0.062649 | 91.46754 | -7.422677 | -0.0001535 | 70.43749 | 8.385895e-13
1458 | 0.096579 | 0.062579 | 91.240182 | -7.547905 | 5.7e-05 | 70.36715 | -2.256052e-12
1456 | 0.096421 | 0.062421 | 90.884976 | -7.672905 | -7.9e-05 | 70.2087 | 1.624119e-12
1454 | 0.096895 | 0.062895 | 91.44933 | -7.798221 | -0.00016225 | 70.6831 | 7.961315e-13
1452 | 0.09707 | 0.06307 | 91.57764 | -7.924186 | -3.075e-05 | 70.8579 | 4.211115e-12
1450 | 0.097018 | 0.063018 | 91.3761 | -8.050274 | 0.00010525 | 70.80606 | -1.229426e-12
1448 | 0.096649 | 0.062649 | 90.715752 | -8.175941 | 0.00024575 | 70.43897 | -5.238095e-13
1446 | 0.096035 | 0.062035 | 89.70261 | -8.300625 | 0.00016675 | 69.82936 | -7.652902e-13
1444 | 0.095982 | 0.061982 | 89.502008 | -8.424642 | -9.225e-05 | 69.77685 | 1.382289e-12
1442 | 0.096404 | 0.062404 | 89.986568 | -8.549028 | -8.775e-05 | 70.19414 | 1.461866e-12
1440 | 0.096333 | 0.062333 | 89.75952 | -8.673765 | 0.00014475 | 70.12407 | -8.853245e-13
1438 | 0.095825 | 0.061825 | 88.90435 | -8.797923 | 0.000127 | 69.62378 | -1.001862e-12
1436 | 0.095825 | 0.061825 | 88.7807 | -8.921573 | 8.35e-05 | 69.62378 | -1.52379e-12
1434 | 0.095491 | 0.061491 | 88.178094 | -9.044889 | 0.00038175 | 69.29618 | -3.317295e-13
1432 | 0.094298 | 0.060298 | 86.346736 | -9.166678 | 0.000342 | 68.12842 | -3.640459e-13
1430 | 0.094123 | 0.060123 | 85.97589 | -9.287099 | -0.00014475 | 67.95747 | 8.579709e-13
1428 | 0.094877 | 0.060877 | 86.932356 | -9.408099 | -0.00020175 | 68.6925 | 6.222282e-13
1426 | 0.09493 | 0.06093 | 86.88618 | -9.529906 | -7.45e-05 | 68.74406 | 1.686292e-12
1424 | 0.095175 | 0.061175 | 87.1132 | -9.652011 | -0.0001095 | 68.98192 | 1.151264e-12
1422 | 0.095368 | 0.061368 | 87.265296 | -9.774554 | -0.0001535 | 69.1689 | 8.234864e-13
1420 | 0.095789 | 0.061789 | 87.74038 | -9.897711 | -0.000136 | 69.57594 | 9.349193e-13
1418 | 0.095912 | 0.061912 | 87.791216 | -10.021412 | -0.00010975 | 69.69462 | 1.160509e-12
1416 | 0.096228 | 0.062228 | 88.114848 | -10.145552 | -0.00025875 | 69.99888 | 4.943842e-13
1414 | 0.096947 | 0.062947 | 89.007058 | -10.270727 | -0.00017975 | 70.68972 | 7.186895e-13
1412 | 0.096947 | 0.062947 | 88.881164 | -10.396621 | 8.775e-05 | 70.68972 | -1.472187e-12
1410 | 0.096596 | 0.062596 | 88.26036 | -10.522164 | -6.15e-05 | 70.35387 | 2.09058e-12
1408 | 0.097193 | 0.063193 | 88.975744 | -10.647953 | -0.00024125 | 70.92391 | 5.372535e-13
1406 | 0.097561 | 0.063561 | 89.366766 | -10.774707 | -8.775e-05 | 71.27455 | 1.484367e-12
1404 | 0.097544 | 0.063544 | 89.215776 | -10.901812 | 2.625e-05 | 71.25839 | -4.960901e-12
1402 | 0.097456 | 0.063456 | 88.965312 | -11.028812 | -8.775e-05 | 71.17489 | 1.482291e-12
1400 | 0.097895 | 0.063895 | 89.453 | -11.156163 | -0.00021925 | 71.59055 | 5.967192e-13
1398 | 0.098333 | 0.064333 | 89.937534 | -11.284391 | -0.00024125 | 72.00439 | 5.454382e-13
1396 | 0.09886 | 0.06486 | 90.54456 | -11.413584 | -0.000193 | 72.50127 | 6.865026e-13
1394 | 0.099105 | 0.065105 | 90.75637 | -11.543549 | 0 | 72.73177
1392 | 0.09886 | 0.06486 | 90.28512 | -11.673514 | 5.25e-05 | 72.50176 | -2.523732e-12
1390 | 0.098895 | 0.064895 | 90.20405 | -11.803269 | -4.25e-06 | 72.53455 | 3.118961e-11
1388 | 0.098877 | 0.064877 | 90.049276 | -11.933041 | -4.375e-05 | 72.51772 | 3.029145e-12
1386 | 0.09907 | 0.06507 | 90.18702 | -12.062988 | 5.7e-05 | 72.69776 | -2.330774e-12
1384 | 0.098649 | 0.064649 | 89.474216 | -12.192707 | 8.775e-05 | 72.30588 | -1.505845e-12
1382 | 0.098719 | 0.064719 | 89.441658 | -12.322075 | 5.25e-05 | 72.37089 | -2.519176e-12
1380 | 0.098439 | 0.064439 | 88.92582 | -12.451233 | 0.0001535 | 72.11138 | -8.585179e-13
1378 | 0.098105 | 0.064105 | 88.33669 | -12.579777 | 0.00032475 | 71.80248 | -4.040585e-13
1376 | 0.09714 | 0.06314 | 86.88064 | -12.707022 | 0.00027175 | 70.91194 | -4.768741e-13
1374 | 0.097018 | 0.063018 | 86.586732 | -12.83318 | 4.25e-06 | 70.7996 | -3.044358e-11
1372 | 0.097123 | 0.063123 | 86.604756 | -12.959321 | 0.000136 | 70.89608 | -9.526584e-13
1370 | 0.096474 | 0.062474 | 85.58938 | -13.084918 | 0.000272 | 70.30105 | -4.723314e-13
1368 | 0.096035 | 0.062035 | 84.86388 | -13.209427 | 0.00018875 | 69.89944 | -6.767693e-13
1366 | 0.095719 | 0.061719 | 84.308154 | -13.333181 | 0.0002325 | 69.61098 | -5.471529e-13
1364 | 0.095105 | 0.061105 | 83.34722 | -13.456005 | 0.00010075 | 69.05172 | -1.252516e-12
1362 | 0.095316 | 0.061316 | 83.512392 | -13.578426 | 0 | 69.24349
1360 | 0.095105 | 0.061105 | 83.1028 | -13.700847 | 0.0002545 | 69.05215 | -4.95842e-13
1358 | 0.094298 | 0.060298 | 81.884684 | -13.82225 | 0.00021475 | 68.32194 | -5.814079e-13
1356 | 0.094246 | 0.060246 | 81.693576 | -13.942794 | 3.5e-05 | 68.27499 | -3.564901e-12
1354 | 0.094158 | 0.060158 | 81.453932 | -14.063198 | -4.375e-05 | 68.19572 | 2.84861e-12
1352 | 0.094421 | 0.060421 | 81.689192 | -14.183777 | 0.000101 | 68.43211 | -1.238205e-12
1350 | 0.093754 | 0.059754 | 80.6679 | -14.303952 | 0.0004385 | 67.83392 | -2.827035e-13
1348 | 0.092667 | 0.058667 | 79.083116 | -14.422373 | 0.000377 | 66.86123 | -3.241059e-13
1346 | 0.092246 | 0.058246 | 78.399116 | -14.539286 | 5.7e-05 | 66.48535 | -2.131596e-12
1344 | 0.092439 | 0.058439 | 78.542016 | -14.655971 | -0.00019725 | 66.65728 | 6.175676e-13
1342 | 0.093035 | 0.059035 | 79.22497 | -14.773445 | -0.000114 | 67.18703 | 1.077047e-12
1340 | 0.092895 | 0.058895 | 78.9193 | -14.891375 | -4.825e-05 | 67.06287 | 2.540029e-12
1338 | 0.093228 | 0.059228 | 79.247064 | -15.009498 | -8.75e-06 | 67.35752 | 1.406799e-11
1336 | 0.09293 | 0.05893 | 78.73048 | -15.127656 | 4.375e-05 | 67.09443 | -2.802608e-12
1334 | 0.093053 | 0.059053 | 78.776702 | -15.245639 | -0.0001185 | 67.20278 | 1.036389e-12
1332 | 0.093404 | 0.059404 | 79.126128 | -15.364096 | -7.875e-05 | 67.51125 | 1.566677e-12
1330 | 0.093368 | 0.059368 | 78.95944 | -15.482868 | 0.000259 | 67.47968 | -4.761318e-13
1328 | 0.092368 | 0.058368 | 77.512704 | -15.600604 | 0.00015775 | 66.60485 | -7.715967e-13
1326 | 0.092737 | 0.058737 | 77.885262 | -15.717709 | -0.00017125 | 66.92692 | 7.142071e-13
1324 | 0.093053 | 0.059053 | 78.186172 | -15.835499 | -8.775e-05 | 67.20211 | 1.399554e-12
1322 | 0.093088 | 0.059088 | 78.114336 | -15.95364 | -5.25e-05 | 67.23252 | 2.340313e-12
1320 | 0.093263 | 0.059263 | 78.22716 | -16.071991 | -0.00027625 | 67.38421 | 4.457689e-13
1318 | 0.094193 | 0.060193 | 79.334374 | -16.191447 | -0.00025 | 68.18851 | 4.984541e-13
1316 | 0.094263 | 0.060263 | 79.306108 | -16.311903 | 7.9e-05 | 68.24891 | -1.578783e-12
1314 | 0.093877 | 0.059877 | 78.678378 | -16.432043 | 4.825e-05 | 67.91663 | -2.572366e-12
1312 | 0.09407 | 0.06007 | 78.81184 | -16.55199 | -3.075e-05 | 68.08239 | 4.046165e-12
1310 | 0.094 | 0.06 | 78.6 | -16.67206 | -3.525e-05 | 68.02241 | 3.526524e-12
1308 | 0.094211 | 0.060211 | 78.755988 | -16.792271 | -3.075e-05 | 68.20278 | 4.05332e-12
1306 | 0.094123 | 0.060123 | 78.520638 | -16.912605 | 0.00013175 | 68.12773 | -9.4499e-13
1304 | 0.093684 | 0.059684 | 77.827936 | -17.032412 | 0.000158 | 67.75421 | -7.836698e-13
1302 | 0.093491 | 0.059491 | 77.457282 | -17.151587 | 0.00031125 | 67.59038 | -3.968528e-13
1300 | 0.092439 | 0.058439 | 75.9707 | -17.269517 | 0.00037725 | 66.69951 | -3.231077e-13
1298 | 0.091982 | 0.057982 | 75.260636 | -17.385938 | -3.05e-05 | 66.31342 | 3.973338e-12
1296 | 0.092561 | 0.058561 | 75.895056 | -17.502481 | -0.0001625 | 66.80142 | 7.51253e-13
1294 | 0.092632 | 0.058632 | 75.869808 | -17.619674 | -4.5e-06 | 66.86112 | 2.715283e-11
1292 | 0.092579 | 0.058579 | 75.684068 | -17.736885 | -0.000127 | 66.81666 | 9.614683e-13
1290 | 0.09314 | 0.05914 | 76.2906 | -17.854604 | -0.00018425 | 67.28613 | 6.673781e-13
1288 | 0.093316 | 0.059316 | 76.399008 | -17.97306 | -0.00020175 | 67.43306 | 6.1082e-13
1286 | 0.093947 | 0.059947 | 77.091842 | -18.092323 | -6.575e-05 | 67.95858 | 1.888872e-12
1284 | 0.093579 | 0.059579 | 76.499436 | -18.211849 | 4.825e-05 | 67.65283 | -2.562374e-12
1282 | 0.093754 | 0.059754 | 76.604628 | -18.331182 | 0.00010975 | 67.79788 | -1.128926e-12
1280 | 0.09314 | 0.05914 | 75.6992 | -18.450076 | -8.35e-05 | 67.2902 | 1.472717e-12
1278 | 0.094088 | 0.060088 | 76.792464 | -18.569304 | -0.000215 | 68.07215 | 5.786086e-13
1276 | 0.094 | 0.06 | 76.56 | -18.689392 | -0.0001315 | 67.99974 | 9.450078e-13
1274 | 0.094614 | 0.060614 | 77.222236 | -18.810006 | -1.75e-05 | 68.50373 | 7.15369e-12
1272 | 0.09407 | 0.06007 | 76.40904 | -18.93069 | -2.625e-05 | 68.05829 | 4.738115e-12
1270 | 0.094719 | 0.060719 | 77.11313 | -19.051479 | -7.9e-05 | 68.58841 | 1.586637e-12
1268 | 0.094386 | 0.060386 | 76.569448 | -19.172584 | -4.5e-06 | 68.31707 | 2.77441e-11
1266 | 0.094737 | 0.060737 | 76.893042 | -19.293707 | 2.625e-05 | 68.60238 | -4.775994e-12
1264 | 0.094281 | 0.060281 | 76.195184 | -19.414725 | -0.00014025 | 68.23264 | 8.890848e-13
1262 | 0.095298 | 0.061298 | 77.358076 | -19.536304 | -0.0002675 | 69.05523 | 4.71766e-13
1260 | 0.095351 | 0.061351 | 77.30226 | -19.658953 | -0.00020175 | 69.09799 | 6.259012e-13
1258 | 0.096105 | 0.062105 | 78.12809 | -19.782409 | -0.000465 | 69.70484 | 2.739453e-13
1256 | 0.097211 | 0.063211 | 79.393016 | -19.907725 | -0.0006185 | 70.59278 | 2.085809e-13
1254 | 0.098579 | 0.064579 | 80.982066 | -20.035515 | -0.00079825 | 71.68832 | 1.641207e-13
1252 | 0.100404 | 0.066404 | 83.137808 | -20.166498 | -0.00095625 | 73.14621 | 1.397894e-13
1250 | 0.102404 | 0.068404 | 85.505 | -20.301306 | -0.0009385 | 74.73988 | 1.455365e-13
1248 | 0.104158 | 0.070158 | 87.557184 | -20.439868 | -0.0009035 | 76.13403 | 1.539943e-13
1246 | 0.106018 | 0.072018 | 89.734428 | -20.582044 | -0.0009255 | 77.60871 | 1.532456e-13
1244 | 0.10786 | 0.07386 | 91.88184 | -20.727922 | -0.00106575 | 79.06544 | 1.355768e-13
1242 | 0.110281 | 0.076281 | 94.741002 | -20.878063 | -0.001057 | 80.97522 | 1.40001e-13
1240 | 0.112088 | 0.078088 | 96.82912 | -21.032432 | -0.00096475 | 82.39704 | 1.560812e-13
1238 | 0.11414 | 0.08014 | 99.21332 | -21.19066 | -0.001 | 84.00753 | 1.535225e-13
1236 | 0.116088 | 0.082088 | 101.460768 | -21.352888 | -0.001066 | 85.5325 | 1.466317e-13
1234 | 0.118404 | 0.084404 | 104.154536 | -21.51938 | -0.001114 | 87.34092 | 1.432803e-13
1232 | 0.120544 | 0.086544 | 106.622208 | -21.690328 | -0.0010175 | 89.00764 | 1.598626e-13
1230 | 0.122474 | 0.088474 | 108.82302 | -21.865346 | -0.00079375 | 90.50694 | 2.083781e-13
1228 | 0.123719 | 0.089719 | 110.174932 | -22.043539 | -0.00071475 | 91.47161 | 2.338762e-13
1226 | 0.125333 | 0.091333 | 111.974258 | -22.224591 | -0.00075875 | 92.71897 | 2.23318e-13
1224 | 0.126754 | 0.092754 | 113.530896 | -22.408678 | -0.00082025 | 93.81433 | 2.090147e-13
1222 | 0.128614 | 0.094614 | 115.618308 | -22.596046 | -0.00101775 | 95.24438 | 1.710221e-13
1220 | 0.130825 | 0.096825 | 118.1265 | -22.787485 | -0.00114925 | 96.93986 | 1.541494e-13
1218 | 0.133211 | 0.099211 | 120.838998 | -22.983521 | -0.001171 | 98.76476 | 1.541342e-13
1216 | 0.135509 | 0.101509 | 123.434944 | -23.184241 | -0.00135075 | 100.5178 | 1.359946e-13
1214 | 0.138614 | 0.104614 | 127.001396 | -23.390364 | -0.001329 | 102.8802 | 1.414688e-13
1212 | 0.140825 | 0.106825 | 129.4719 | -23.601803 | -0.001408 | 104.558 | 1.357089e-13
1210 | 0.144246 | 0.110246 | 133.39766 | -23.818874 | -0.00171925 | 107.1471 | 1.138926e-13
1208 | 0.147702 | 0.113702 | 137.352016 | -24.042822 | -0.00173675 | 109.7558 | 1.1549e-13
1206 | 0.151193 | 0.117193 | 141.334758 | -24.273717 | -0.00153075 | 112.384 | 1.341696e-13
1204 | 0.153825 | 0.119825 | 144.2693 | -24.510735 | -0.002136 | 114.3602 | 9.784251e-14
1202 | 0.159737 | 0.125737 | 151.135874 | -24.756297 | -0.002149 | 118.7873 | 1.010154e-13
1200 | 0.162421 | 0.128421 | 154.1052 | -25.010455 | -0.00171475 | 120.7919 | 1.287333e-13
1198 | 0.166596 | 0.132596 | 158.850008 | -25.271472 | -0.003057 | 123.9016 | 7.406879e-14
1196 | 0.174649 | 0.140649 | 168.216204 | -25.544717 | -0.00353075 | 129.8836 | 6.722664e-14
1194 | 0.180719 | 0.146719 | 175.182486 | -25.832085 | -0.00322375 | 134.3805 | 7.617789e-14
1192 | 0.187544 | 0.153544 | 183.024448 | -26.132348 | -0.00331575 | 139.4231 | 7.684346e-14
1190 | 0.193982 | 0.159982 | 190.37858 | -26.445874 | -0.0026885 | 144.1669 | 9.799623e-14
1188 | 0.198298 | 0.164298 | 195.186024 | -26.770154 | -0.002636 | 147.3385 | 1.021468e-13
1186 | 0.204526 | 0.170526 | 202.243836 | -27.104978 | -0.0031755 | 151.9026 | 8.741922e-14
1184 | 0.211 | 0.177 | 209.568 | -27.452504 | -0.00347825 | 156.634 | 8.22961e-14
1182 | 0.218439 | 0.184439 | 218.006898 | -27.813943 | -0.003272 | 162.0559 | 9.051183e-14
1180 | 0.224088 | 0.190088 | 224.30384 | -28.18847 | -0.0031315 | 166.1618 | 9.696893e-14
1178 | 0.230965 | 0.196965 | 232.02477 | -28.575523 | -0.0035525 | 171.1465 | 8.804158e-14
1176 | 0.238298 | 0.204298 | 240.254448 | -28.976786 | -0.00333775 | 176.4471 | 9.660833e-14
1174 | 0.244316 | 0.210316 | 246.910984 | -29.3914 | -0.00288175 | 180.7851 | 1.146463e-13
1172 | 0.249825 | 0.215825 | 252.9469 | -29.817541 | -0.0025525 | 184.7452 | 1.3227e-13
1170 | 0.254526 | 0.220526 | 258.01542 | -30.253892 | -0.00252625 | 188.115 | 1.360821e-13
1168 | 0.25993 | 0.22593 | 263.88624 | -30.700348 | -0.00293425 | 191.978 | 1.195662e-13
1166 | 0.266263 | 0.232263 | 270.818658 | -31.158541 | -0.002864 | 196.4924 | 1.253796e-13
1164 | 0.271386 | 0.237386 | 276.317304 | -31.62819 | -0.002715 | 200.1341 | 1.347116e-13
1162 | 0.277123 | 0.243123 | 282.508926 | -32.108699 | -0.0029605 | 204.2007 | 1.260509e-13
1160 | 0.283228 | 0.249228 | 289.10448 | -32.60105 | -0.00341225 | 208.5159 | 1.116741e-13
1158 | 0.290772 | 0.256772 | 297.341976 | -33.10705 | -0.003342 | 213.8332 | 1.169291e-13
1156 | 0.296596 | 0.262596 | 303.560976 | -33.626418 | -0.0025525 | 217.9266 | 1.560265e-13
1154 | 0.300982 | 0.266982 | 308.097228 | -34.155996 | -0.0024475 | 221.0004 | 1.650154e-13
1152 | 0.306386 | 0.272386 | 313.788672 | -34.695364 | -0.0029475 | 224.777 | 1.393644e-13
1150 | 0.312772 | 0.278772 | 320.5878 | -35.246522 | -0.0026535 | 229.227 | 1.578703e-13
1148 | 0.317 | 0.283 | 324.884 | -35.808294 | -0.00216225 | 232.1648 | 1.962205e-13
1146 | 0.321421 | 0.287421 | 329.384466 | -36.378715 | -0.003386 | 235.2278 | 1.269567e-13
1144 | 0.330544 | 0.296544 | 339.246336 | -36.96268 | -0.00385975 | 241.5303 | 1.14358e-13
1142 | 0.33686 | 0.30286 | 345.86612 | -37.562084 | -0.003772 | 245.881 | 1.191262e-13
1140 | 0.345632 | 0.311632 | 355.26048 | -38.176576 | -0.00394725 | 251.906 | 1.166266e-13
1138 | 0.352649 | 0.318649 | 362.622562 | -38.806857 | -0.00357 | 256.7115 | 1.314108e-13
1136 | 0.359912 | 0.325912 | 370.236032 | -39.451418 | -0.002421 | 261.671 | 1.975216e-13
1134 | 0.362333 | 0.328333 | 372.329622 | -40.105663 | -0.0017765 | 263.3193 | 2.708765e-13
1132 | 0.367018 | 0.333018 | 376.976376 | -40.767014 | -0.00312725 | 266.4996 | 1.557356e-13
1130 | 0.374842 | 0.340842 | 385.15146 | -41.440874 | -0.00262275 | 271.7952 | 1.893821e-13
1128 | 0.377509 | 0.343509 | 387.478152 | -42.125225 | -0.00268425 | 273.595 | 1.862684e-13
1126 | 0.385579 | 0.351579 | 395.877954 | -42.820313 | -0.00333325 | 279.0248 | 1.52978e-13
1124 | 0.390842 | 0.356842 | 401.090408 | -43.528734 | -0.00333325 | 282.5555 | 1.549137e-13
1122 | 0.398912 | 0.364912 | 409.431264 | -44.250488 | -0.004035 | 287.953 | 1.304163e-13
1120 | 0.406982 | 0.372982 | 417.73984 | -44.988382 | -0.00384225 | 293.3344 | 1.395183e-13
1118 | 0.414281 | 0.380281 | 425.154158 | -45.741645 | -0.0031405 | 298.187 | 1.735177e-13
1116 | 0.419544 | 0.385544 | 430.267104 | -46.50747 | -0.0025525 | 301.6756 | 2.159873e-13
1114 | 0.424491 | 0.390491 | 435.006974 | -47.283505 | -0.0031185 | 304.9447 | 1.78702e-13
1112 | 0.432018 | 0.398018 | 442.596016 | -48.072014 | -0.004101 | 309.9038 | 1.380992e-13
1110 | 0.440895 | 0.406895 | 451.65345 | -48.876927 | -0.00361825 | 315.7346 | 1.594694e-13
1108 | 0.446491 | 0.412491 | 457.040028 | -49.696313 | -0.002693 | 319.3991 | 2.167461e-13
1106 | 0.451667 | 0.417667 | 461.939702 | -50.526471 | -0.00291675 | 322.7782 | 2.022362e-13
1104 | 0.458158 | 0.424158 | 468.270432 | -51.368296 | -0.00317975 | 327.0028 | 1.87937e-13
1102 | 0.464386 | 0.430386 | 474.285372 | -52.22284 | -0.00317975 | 331.0437 | 1.902595e-13
1100 | 0.470877 | 0.436877 | 480.5647 | -53.090103 | -0.00345625 | 335.2424 | 1.772587e-13
1098 | 0.478211 | 0.444211 | 487.743678 | -53.971191 | -0.003193 | 339.9716 | 1.945797e-13
1096 | 0.483649 | 0.449649 | 492.815304 | -54.865051 | -0.00254825 | 343.4674 | 2.463187e-13
1094 | 0.488404 | 0.454404 | 497.117976 | -55.769104 | -0.00273675 | 346.5146 | 2.313877e-13
1092 | 0.494596 | 0.460596 | 502.970832 | -56.684104 | -0.003307 | 350.4702 | 1.936738e-13
1090 | 0.501632 | 0.467632 | 509.71888 | -57.612332 | -0.002009 | 354.951 | 3.22881e-13 | 3.22881e-13
1088 | 0.502632 | 0.468632 | 509.871616 | -58.548596 | -0.00217525 | 355.5859 | 2.987372e-13 | 2.987372e-13
1086 | 0.510333 | 0.476333 | 517.297638 | -59.493561 | -0.00285525 | 360.4594 | 2.307098e-13 | 2.307098e-13
1084 | 0.514053 | 0.480053 | 520.377452 | -60.449947 | -0.0010395 | 362.8061 | 6.378286e-13 | 6.378286e-13
1082 | 0.514491 | 0.480491 | 519.891262 | -61.410491 | -0.000443 | 363.0815 | 1.497802e-12 | 1.497802e-12
1080 | 0.515825 | 0.481825 | 520.371 | -62.372807 | -0.0007675 | 363.9177 | 8.665203e-13 | 8.665203e-13
1078 | 0.517561 | 0.483561 | 521.278758 | -63.338193 | -0.00150875 | 365.0025 | 4.421121e-13 | 4.421121e-13
1076 | 0.52186 | 0.48786 | 524.93736 | -64.309614 | -0.0027895 | 367.68 | 2.408783e-13 | 2.408783e-13
1074 | 0.528719 | 0.494719 | 531.328206 | -65.292193 | -0.00332 | 371.9384 | 2.047325e-13 | 2.047325e-13
1072 | 0.53514 | 0.50114 | 537.22208 | -66.288052 | -0.003022 | 375.9119 | 2.273241e-13 | 2.273241e-13
1070 | 0.540807 | 0.506807 | 542.28349 | -67.295999 | -0.003193 | 379.4076 | 2.171506e-13 | 2.171506e-13
1068 | 0.547912 | 0.513912 | 548.858016 | -68.316718 | -0.003215 | 383.776 | 2.181478e-13 | 2.181478e-13
1066 | 0.553667 | 0.519667 | 553.965022 | -69.350297 | -0.00157025 | 387.3029 | 4.507501e-13 | 4.507501e-13
1064 | 0.554193 | 0.520193 | 553.485352 | -70.390157 | -0.00119725 | 387.6242 | 5.916705e-13 | 5.916705e-13
1062 | 0.558456 | 0.524456 | 556.972272 | -71.434806 | -0.002592 | 390.2197 | 2.751237e-13 | 2.751237e-13
1060 | 0.564561 | 0.530561 | 562.39466 | -72.489823 | -0.00274125 | 393.9244 | 2.626142e-13 | 2.626142e-13
1058 | 0.569421 | 0.535421 | 566.475418 | -73.555805 | -0.00214925 | 396.8639 | 3.374494e-13 | 3.374494e-13
1056 | 0.573158 | 0.539158 | 569.350848 | -74.630384 | -0.0014825 | 399.1168 | 4.919933e-13 | 4.919933e-13
1054 | 0.575351 | 0.541351 | 570.583954 | -75.710893 | -0.00114475 | 400.4344 | 6.392557e-13 | 6.392557e-13
1052 | 0.577737 | 0.543737 | 572.011324 | -76.795981 | -0.00156575 | 401.8632 | 4.690399e-13 | 4.690399e-13
1050 | 0.581614 | 0.547614 | 574.9947 | -77.887332 | -0.0025 | 404.1772 | 2.954511e-13 | 2.954511e-13
1048 | 0.587737 | 0.553737 | 580.316376 | -78.988683 | -0.00347375 | 407.8194 | 2.145474e-13 | 2.145474e-13
1046 | 0.595509 | 0.561509 | 587.338414 | -80.103929 | -0.00292975 | 412.4269 | 2.572589e-13 | 2.572589e-13
1044 | 0.599456 | 0.565456 | 590.336064 | -81.230894 | -0.00199125 | 414.759 | 3.806483e-13 | 3.806483e-13
1042 | 0.603474 | 0.569474 | 593.391908 | -82.365824 | -0.003114 | 417.1249 | 2.447944e-13 | 2.447944e-13
1040 | 0.611912 | 0.577912 | 601.02848 | -83.51321 | -0.0032455 | 422.0767 | 2.376641e-13 | 2.376641e-13
1038 | 0.616456 | 0.582456 | 604.589328 | -84.673578 | -0.0025175 | 424.7342 | 3.0832e-13 | 3.0832e-13
1036 | 0.621982 | 0.587982 | 609.149352 | -85.844016 | -0.00375875 | 427.9549 | 2.080695e-13 | 2.080695e-13
1034 | 0.631491 | 0.597491 | 617.805694 | -87.029489 | -0.00443425 | 433.4781 | 1.786491e-13 | 1.786491e-13
1032 | 0.639719 | 0.605719 | 625.102008 | -88.232699 | -0.0034035 | 438.2408 | 2.353103e-13 | 2.353103e-13
1030 | 0.645105 | 0.611105 | 629.43815 | -89.449523 | -0.00335975 | 441.3477 | 2.400644e-13 | 2.400644e-13
1028 | 0.653158 | 0.619158 | 636.494424 | -90.679786 | -0.00264925 | 445.9769 | 3.076403e-13 | 3.076403e-13
1026 | 0.655702 | 0.621702 | 637.866252 | -91.920646 | -0.001899 | 447.4342 | 4.305842e-13 | 4.305842e-13
1024 | 0.660754 | 0.626754 | 641.796096 | -93.169102 | -0.00232 | 450.318 | 3.547197e-13 | 3.547197e-13
1022 | 0.664982 | 0.630982 | 644.863604 | -94.426838 | -0.0036755 | 452.7231 | 2.250972e-13 | 2.250972e-13
1020 | 0.675456 | 0.641456 | 654.28512 | -95.699276 | -0.0041535 | 458.6602 | 2.018044e-13 | 2.018044e-13
1018 | 0.681596 | 0.647596 | 659.252728 | -96.988328 | -0.002636 | 462.1283 | 3.203842e-13 | 3.203842e-13
1016 | 0.686 | 0.652 | 662.432 | -98.287924 | -0.0026405 | 464.607 | 3.215537e-13 | 3.215537e-13
1014 | 0.692158 | 0.658158 | 667.372212 | -99.598082 | -0.00210975 | 468.0607 | 4.054386e-13 | 4.054386e-13
1012 | 0.694439 | 0.660439 | 668.364268 | -100.916679 | -0.00166675 | 469.3354 | 5.145964e-13 | 5.145964e-13
1010 | 0.698825 | 0.664825 | 671.47325 | -102.241943 | -0.00175425 | 471.7777 | 4.914732e-13 | 4.914732e-13
1008 | 0.701456 | 0.667456 | 672.795648 | -103.574224 | -0.00102625 | 473.2375 | 8.427133e-13 | 8.427133e-13
1006 | 0.70293 | 0.66893 | 672.94358 | -104.91061 | -0.00166225 | 474.0523 | 5.211754e-13 | 5.211754e-13
1004 | 0.708105 | 0.674105 | 676.80142 | -106.253645 | -0.00314025 | 476.9029 | 2.775362e-13 | 2.775362e-13
1002 | 0.715491 | 0.681491 | 682.853982 | -107.609241 | -0.00375875 | 480.9567 | 2.338387e-13 | 2.338387e-13
1000 | 0.72314 | 0.68914 | 689.14 | -108.979872 | -0.002614 | 485.1394 | 3.39168e-13 | 3.39168e-13
998 | 0.725947 | 0.691947 | 690.563106 | -110.360959 | -0.001908 | 486.6688 | 4.661321e-13 | 4.661321e-13
996 | 0.730772 | 0.696772 | 693.984912 | -111.749678 | -0.0024475 | 489.288 | 3.653388e-13 | 3.653388e-13
994 | 0.735737 | 0.701737 | 697.526578 | -113.148187 | -0.00277625 | 491.9733 | 3.238447e-13 | 3.238447e-13
992 | 0.741877 | 0.707877 | 702.213984 | -114.557801 | -0.002772 | 495.2817 | 3.265224e-13 | 3.265224e-13
990 | 0.746825 | 0.712825 | 705.69675 | -115.978503 | -0.002886 | 497.938 | 3.153065e-13 | 3.153065e-13
988 | 0.753421 | 0.719421 | 710.787948 | -117.410749 | -0.00362275 | 501.4658 | 2.529629e-13 | 2.529629e-13
986 | 0.761316 | 0.727316 | 717.133576 | -118.857486 | -0.00316675 | 505.6726 | 2.918163e-13 | 2.918163e-13
984 | 0.766088 | 0.732088 | 720.374592 | -120.31689 | -0.002614 | 508.2057 | 3.55294e-13 | 3.55294e-13
982 | 0.771772 | 0.737772 | 724.492104 | -121.78675 | -0.0027235 | 511.2117 | 3.430262e-13 | 3.430262e-13
980 | 0.776982 | 0.742982 | 728.12236 | -123.267504 | -0.003149 | 513.9565 | 2.982687e-13 | 2.982687e-13
978 | 0.784368 | 0.750368 | 733.859904 | -124.760854 | -0.003329 | 517.833 | 2.842692e-13 | 2.842692e-13
976 | 0.790298 | 0.756298 | 738.146848 | -126.26752 | -0.00399125 | 520.9334 | 2.385213e-13 | 2.385213e-13
974 | 0.800333 | 0.766333 | 746.408342 | -127.790151 | -0.0043905 | 526.16 | 2.190069e-13 | 2.190069e-13
972 | 0.80786 | 0.77386 | 752.19192 | -129.330344 | -0.0046185 | 530.0653 | 2.097405e-13 | 2.097405e-13
970 | 0.818807 | 0.784807 | 761.26279 | -130.889011 | -0.00561825 | 535.7232 | 1.742582e-13 | 1.742582e-13
968 | 0.830333 | 0.796333 | 770.850344 | -132.470151 | -0.005228 | 541.6572 | 1.893402e-13 | 1.893402e-13
966 | 0.839719 | 0.805719 | 778.324554 | -134.072203 | -0.00516225 | 546.4707 | 1.934558e-13 | 1.934558e-13
964 | 0.850982 | 0.816982 | 787.570648 | -135.694904 | -0.0051405 | 552.2243 | 1.963198e-13 | 1.963198e-13
962 | 0.860281 | 0.826281 | 794.882322 | -137.338167 | -0.005316 | 556.956 | 1.914652e-13 | 1.914652e-13
960 | 0.872246 | 0.838246 | 804.71616 | -139.002694 | -0.00566225 | 563.0203 | 1.817142e-13 | 1.817142e-13
958 | 0.88293 | 0.84893 | 813.27494 | -140.68987 | -0.005171 | 568.414 | 2.008834e-13 | 2.008834e-13
956 | 0.89293 | 0.85893 | 821.13708 | -142.39773 | -0.0039955 | 573.4424 | 2.622845e-13 | 2.622845e-13
954 | 0.898912 | 0.864912 | 825.126048 | -144.121572 | -0.00407025 | 576.4384 | 2.588128e-13 | 2.588128e-13
952 | 0.909211 | 0.875211 | 833.200872 | -145.861695 | -0.00550875 | 581.576 | 1.929333e-13 | 1.929333e-13
950 | 0.920947 | 0.886947 | 842.59965 | -147.623853 | -0.0041315 | 587.4069 | 2.598275e-13 | 2.598275e-13
948 | 0.925737 | 0.891737 | 845.366676 | -149.402537 | -0.0022765 | 589.7771 | 4.734501e-13 | 4.734501e-13
946 | 0.930053 | 0.896053 | 847.666138 | -151.190327 | -0.00333775 | 591.9042 | 3.240795e-13 | 3.240795e-13
944 | 0.939088 | 0.905088 | 854.403072 | -152.991468 | -0.00482 | 596.339 | 2.260997e-13 | 2.260997e-13
942 | 0.949333 | 0.915333 | 862.243686 | -154.811889 | -0.0049955 | 601.3471 | 2.199886e-13 | 2.199886e-13
940 | 0.95907 | 0.92507 | 869.5658 | -156.652292 | -0.0044825 | 606.0875 | 2.470978e-13 | 2.470978e-13
938 | 0.967263 | 0.933263 | 875.400694 | -158.510625 | -0.004329 | 610.0598 | 2.575365e-13 | 2.575365e-13
936 | 0.976386 | 0.942386 | 882.073296 | -160.386274 | -0.0044255 | 614.4647 | 2.537398e-13 | 2.537398e-13
934 | 0.984965 | 0.950965 | 888.20131 | -162.279625 | -0.00362275 | 618.5898 | 3.120458e-13 | 3.120458e-13
932 | 0.990877 | 0.956877 | 891.809364 | -164.187467 | -0.004136 | 621.4207 | 2.745738e-13 | 2.745738e-13
930 | 1.001509 | 0.967509 | 899.78337 | -166.111853 | -0.0053465 | 626.4905 | 2.141405e-13 | 2.141405e-13
928 | 1.012263 | 0.978263 | 907.828064 | -168.057625 | -0.0042675 | 631.5969 | 2.704708e-13 | 2.704708e-13
926 | 1.018579 | 0.984579 | 911.720154 | -170.020467 | -0.00424575 | 634.5833 | 2.731418e-13 | 2.731418e-13
924 | 1.029246 | 0.995246 | 919.607304 | -172.000292 | -0.00454375 | 639.6058 | 2.572479e-13 | 2.572479e-13
922 | 1.036754 | 1.002754 | 924.539188 | -173.998292 | -0.004399 | 643.1258 | 2.671751e-13 | 2.671751e-13
920 | 1.046842 | 1.012842 | 931.81464 | -176.013888 | -0.0049125 | 647.8353 | 2.409994e-13 | 2.409994e-13
918 | 1.056404 | 1.022404 | 938.566872 | -178.049134 | -0.00359225 | 652.2801 | 3.318345e-13 | 3.318345e-13
916 | 1.061211 | 1.027211 | 940.925276 | -180.098749 | -0.002671 | 654.505 | 4.478092e-13 | 4.478092e-13
914 | 1.067088 | 1.033088 | 944.242432 | -182.159048 | -0.0033025 | 657.2133 | 3.636783e-13 | 3.636783e-13
912 | 1.074421 | 1.040421 | 948.863952 | -184.232557 | -0.00336825 | 660.578 | 3.584047e-13 | 3.584047e-13
910 | 1.080561 | 1.046561 | 952.37051 | -186.319539 | -0.00300875 | 663.383 | 4.029323e-13 | 4.029323e-13
908 | 1.086456 | 1.052456 | 955.630048 | -188.418556 | -0.0032325 | 666.0642 | 3.765577e-13 | 3.765577e-13
906 | 1.093491 | 1.059491 | 959.898846 | -190.530503 | -0.003886 | 669.25 | 3.14731e-13 | 3.14731e-13
904 | 1.102 | 1.068 | 965.472 | -192.657994 | -0.0040965 | 673.0862 | 3.002698e-13 | 3.002698e-13
902 | 1.109877 | 1.075877 | 970.441054 | -194.801871 | -0.00474125 | 676.6217 | 2.607996e-13 | 2.607996e-13
900 | 1.120965 | 1.086965 | 978.2685 | -196.964713 | -0.004851 | 681.5762 | 2.567657e-13 | 2.567657e-13
898 | 1.129281 | 1.095281 | 983.562338 | -199.146959 | -0.00476325 | 685.2755 | 2.629152e-13 | 2.629152e-13
896 | 1.140018 | 1.106018 | 990.992128 | -201.348258 | -0.00531575 | 690.0303 | 2.372234e-13 | 2.372234e-13
894 | 1.150544 | 1.116544 | 998.190336 | -203.57082 | -0.005057 | 694.6705 | 2.510382e-13 | 2.510382e-13
892 | 1.160246 | 1.126246 | 1004.611432 | -205.81361 | -0.0040965 | 698.9282 | 3.117981e-13 | 3.117981e-13
890 | 1.16693 | 1.13293 | 1008.3077 | -208.072786 | -0.003421 | 701.848 | 3.749246e-13 | 3.749246e-13
888 | 1.17393 | 1.13993 | 1012.25784 | -210.345646 | -0.0038245 | 704.8919 | 3.36823e-13 | 3.36823e-13
886 | 1.182228 | 1.148228 | 1017.330008 | -212.633804 | -0.00481125 | 708.4836 | 2.691075e-13 | 2.691075e-13
884 | 1.193175 | 1.159175 | 1024.7107 | -214.941207 | -0.0049255 | 713.2 | 2.646153e-13 | 2.646153e-13
882 | 1.20193 | 1.16793 | 1030.11426 | -217.268312 | -0.00513175 | 716.9544 | 2.553171e-13 | 2.553171e-13
880 | 1.213702 | 1.179702 | 1038.13776 | -219.615944 | -0.005706 | 721.9792 | 2.312314e-13 | 2.312314e-13
878 | 1.224754 | 1.190754 | 1045.482012 | -221.9864 | -0.00525875 | 726.6745 | 2.52529e-13 | 2.52529e-13
876 | 1.234737 | 1.200737 | 1051.845612 | -224.377891 | -0.00438175 | 730.8957 | 3.048328e-13 | 3.048328e-13
874 | 1.242281 | 1.208281 | 1056.037594 | -226.786909 | -0.00345175 | 734.0705 | 3.886444e-13 | 3.886444e-13
872 | 1.248544 | 1.214544 | 1059.082368 | -229.209734 | -0.00404825 | 736.6937 | 3.325627e-13 | 3.325627e-13
870 | 1.258474 | 1.224474 | 1065.29238 | -231.648752 | -0.00468425 | 740.8329 | 2.890241e-13 | 2.890241e-13
868 | 1.267281 | 1.233281 | 1070.487908 | -234.106507 | -0.00496475 | 744.4864 | 2.740396e-13 | 2.740396e-13
866 | 1.278333 | 1.244333 | 1077.592378 | -236.584121 | -0.00428075 | 749.0491 | 3.197749e-13 | 3.197749e-13
864 | 1.284404 | 1.250404 | 1080.349056 | -239.078858 | -0.0034475 | 751.5433 | 3.983856e-13 | 3.983856e-13
862 | 1.292123 | 1.258123 | 1084.502026 | -241.587385 | -0.00329375 | 754.6991 | 4.18733e-13 | 4.18733e-13
860 | 1.297579 | 1.263579 | 1086.67794 | -244.109087 | -0.0023025 | 756.9189 | 6.007636e-13 | 6.007636e-13
858 | 1.301333 | 1.267333 | 1087.371714 | -246.639999 | -0.001864 | 758.4386 | 7.435813e-13 | 7.435813e-13
856 | 1.305035 | 1.271035 | 1088.00596 | -249.178367 | -0.00175875 | 759.9299 | 7.896295e-13 | 7.896295e-13
854 | 1.308368 | 1.274368 | 1088.310272 | -251.72377 | -0.0025395 | 761.2659 | 5.478253e-13 | 5.478253e-13
852 | 1.315193 | 1.281193 | 1091.576436 | -254.279331 | -0.002215 | 763.988 | 6.303282e-13 | 6.303282e-13
850 | 1.317228 | 1.283228 | 1090.7438 | -256.843752 | -0.00116675 | 764.7956 | 1.197902e-12 | 1.197902e-12
848 | 1.31986 | 1.28586 | 1090.40928 | -259.41284 | -0.001671 | 765.8348 | 8.375535e-13 | 8.375535e-13
846 | 1.323912 | 1.289912 | 1091.265552 | -261.988612 | -0.00132 | 767.4266 | 1.06247e-12 | 1.06247e-12
844 | 1.32514 | 1.29114 | 1089.72216 | -264.569664 | -0.00091225 | 767.9065 | 1.538326e-12 | 1.538326e-12
842 | 1.327561 | 1.293561 | 1089.178362 | -267.154365 | -0.00149125 | 768.8479 | 9.422017e-13 | 9.422017e-13
840 | 1.331105 | 1.297105 | 1089.5682 | -269.745031 | -0.001079 | 770.2189 | 1.304508e-12 | 1.304508e-12
838 | 1.331877 | 1.297877 | 1087.620926 | -272.340013 | -0.001408 | 770.516 | 1.000076e-12 | 1.000076e-12
836 | 1.336737 | 1.302737 | 1089.088132 | -274.940627 | -0.0027675 | 772.3766 | 5.100296e-13 | 5.100296e-13
834 | 1.342947 | 1.308947 | 1091.661798 | -277.552311 | -0.003228 | 774.7416 | 4.386087e-13 | 4.386087e-13
832 | 1.349649 | 1.315649 | 1094.619968 | -280.176907 | -0.00278525 | 777.2806 | 5.099969e-13 | 5.099969e-13
830 | 1.354088 | 1.320088 | 1095.67304 | -282.812644 | -0.002579 | 778.9533 | 5.519681e-13 | 5.519681e-13
828 | 1.359965 | 1.325965 | 1097.89902 | -285.458697 | -0.0032455 | 781.1563 | 4.398557e-13 | 4.398557e-13
826 | 1.36707 | 1.33307 | 1101.11582 | -288.117732 | -0.0038245 | 783.8053 | 3.745307e-13 | 3.745307e-13
824 | 1.375263 | 1.341263 | 1105.200712 | -290.792065 | -0.003478 | 786.8436 | 4.134402e-13 | 4.134402e-13
822 | 1.380982 | 1.346982 | 1107.219204 | -293.48031 | -0.00245175 | 788.953 | 5.880698e-13 | 5.880698e-13
820 | 1.38507 | 1.35107 | 1107.8774 | -296.178362 | -0.0025045 | 790.4526 | 5.76778e-13 | 5.76778e-13
818 | 1.391 | 1.357 | 1110.026 | -298.886432 | -0.002421 | 792.6161 | 5.983041e-13 | 5.983041e-13
816 | 1.394754 | 1.360754 | 1110.375264 | -301.604186 | -0.0023115 | 793.9782 | 6.277238e-13 | 6.277238e-13
814 | 1.400246 | 1.366246 | 1112.124244 | -304.331186 | -0.0030965 | 795.9599 | 4.697578e-13 | 4.697578e-13
812 | 1.40714 | 1.37314 | 1114.98968 | -307.070572 | -0.00285525 | 798.4338 | 5.110327e-13 | 5.110327e-13
810 | 1.411667 | 1.377667 | 1115.91027 | -309.821379 | -0.0025 | 800.0492 | 5.848313e-13 | 5.848313e-13
808 | 1.41714 | 1.38314 | 1117.57712 | -312.582186 | -0.001728 | 801.9912 | 8.481639e-13 | 8.481639e-13
806 | 1.418579 | 1.384579 | 1115.970674 | -315.349905 | -0.00135525 | 802.4989 | 1.082129e-12 | 1.082129e-12
804 | 1.422561 | 1.388561 | 1116.403044 | -318.123045 | -0.0024605 | 803.896 | 5.970771e-13 | 5.970771e-13
802 | 1.428421 | 1.394421 | 1118.325642 | -320.906027 | -0.0031625 | 805.9402 | 4.657214e-13 | 4.657214e-13
800 | 1.435211 | 1.401211 | 1120.9688 | -323.701659 | -0.003522 | 808.2952 | 4.194059e-13 | 4.194059e-13
798 | 1.442509 | 1.408509 | 1123.990182 | -326.511379 | -0.00375 | 810.8119 | 3.951325e-13 | 3.951325e-13
796 | 1.450211 | 1.416211 | 1127.303956 | -329.336099 | -0.00371475 | 813.4524 | 4.00181e-13 | 4.00181e-13
794 | 1.457368 | 1.423368 | 1130.154192 | -332.175678 | -0.00333325 | 815.8918 | 4.473203e-13 | 4.473203e-13
792 | 1.463544 | 1.429544 | 1132.198848 | -335.02859 | -0.0031625 | 817.9845 | 4.726813e-13 | 4.726813e-13
790 | 1.470018 | 1.436018 | 1134.45422 | -337.894152 | -0.00318425 | 820.1652 | 4.707042e-13 | 4.707042e-13
788 | 1.476281 | 1.442281 | 1136.517428 | -340.772451 | -0.0028945 | 822.2623 | 5.191474e-13 | 5.191474e-13
786 | 1.481596 | 1.447596 | 1137.810456 | -343.662328 | -0.003206 | 824.0313 | 4.697146e-13 | 4.697146e-13
784 | 1.489105 | 1.455105 | 1140.80232 | -346.565029 | -0.0031405 | 826.5156 | 4.809569e-13 | 4.809569e-13
782 | 1.494158 | 1.460158 | 1141.843556 | -349.480292 | -0.00245625 | 828.1772 | 6.161758e-13 | 6.161758e-13
780 | 1.49893 | 1.46493 | 1142.6454 | -352.40538 | -0.00310525 | 829.7369 | 4.883124e-13 | 4.883124e-13
778 | 1.506579 | 1.472579 | 1145.666462 | -355.342889 | -0.003649 | 832.2216 | 4.167917e-13 | 4.167917e-13
776 | 1.513526 | 1.479526 | 1148.112176 | -358.294994 | -0.00358775 | 834.4643 | 4.250495e-13 | 4.250495e-13
774 | 1.52093 | 1.48693 | 1150.88382 | -361.26145 | -0.00345175 | 836.8398 | 4.430543e-13 | 4.430543e-13
772 | 1.527333 | 1.493333 | 1152.853076 | -364.241713 | -0.00283325 | 838.8813 | 5.410901e-13 | 5.410901e-13
770 | 1.532263 | 1.498263 | 1153.66251 | -367.233309 | -0.00247825 | 840.4434 | 6.19751e-13 | 6.19751e-13
768 | 1.537246 | 1.503246 | 1154.492928 | -370.234818 | -0.00258775 | 842.0122 | 5.946343e-13 | 5.946343e-13
766 | 1.542614 | 1.508614 | 1155.598324 | -373.246678 | -0.0024605 | 843.6915 | 6.266344e-13 | 6.266344e-13
764 | 1.547088 | 1.513088 | 1155.999232 | -376.26838 | -0.00285525 | 845.0822 | 5.408897e-13 | 5.408897e-13
762 | 1.554035 | 1.520035 | 1158.26667 | -379.301503 | -0.00352625 | 847.2277 | 4.390773e-13 | 4.390773e-13
760 | 1.561193 | 1.527193 | 1160.66668 | -382.348731 | -0.00323675 | 849.4241 | 4.795891e-13 | 4.795891e-13
758 | 1.566982 | 1.532982 | 1162.000356 | -385.408906 | -0.002785 | 851.1888 | 5.585404e-13 | 5.585404e-13
756 | 1.572333 | 1.538333 | 1162.979748 | -388.480221 | -0.00289925 | 852.8093 | 5.375516e-13 | 5.375516e-13
754 | 1.578579 | 1.544579 | 1164.612566 | -391.563133 | -0.0032195 | 854.6883 | 4.851469e-13 | 4.851469e-13
752 | 1.585211 | 1.551211 | 1166.510672 | -394.658923 | -0.003636 | 856.6702 | 4.305699e-13 | 4.305699e-13
750 | 1.593123 | 1.559123 | 1169.34225 | -397.769257 | -0.00363575 | 859.0188 | 4.317801e-13 | 4.317801e-13
748 | 1.599754 | 1.565754 | 1171.183992 | -400.894134 | -0.00375 | 860.9739 | 4.195779e-13 | 4.195779e-13
746 | 1.608123 | 1.574123 | 1174.295758 | -404.034011 | -0.0041625 | 863.4247 | 3.790741e-13 | 3.790741e-13
744 | 1.616404 | 1.582404 | 1177.308576 | -407.190538 | -0.00397375 | 865.8331 | 3.981874e-13 | 3.981874e-13
742 | 1.624018 | 1.590018 | 1179.793356 | -410.36296 | -0.004057 | 868.0323 | 3.910072e-13 | 3.910072e-13
740 | 1.632632 | 1.598632 | 1182.98768 | -413.55161 | -0.00367525 | 870.5032 | 4.3285e-13 | 4.3285e-13
738 | 1.638719 | 1.604719 | 1184.282622 | -416.754961 | -0.0036885 | 872.237 | 4.321541e-13 | 4.321541e-13
736 | 1.647386 | 1.613386 | 1187.452096 | -419.973066 | -0.004557 | 874.6883 | 3.507747e-13 | 3.507747e-13
734 | 1.656947 | 1.622947 | 1191.243098 | -423.209399 | -0.00364475 | 877.3734 | 4.399169e-13 | 4.399169e-13
732 | 1.661965 | 1.627965 | 1191.67038 | -426.460311 | -0.003237 | 878.7727 | 4.961212e-13 | 4.961212e-13
730 | 1.669895 | 1.635895 | 1194.20335 | -429.724171 | -0.003772 | 880.968 | 4.268176e-13 | 4.268176e-13
728 | 1.677053 | 1.643053 | 1196.142584 | -433.003119 | -0.00362275 | 882.9353 | 4.453941e-13 | 4.453941e-13
726 | 1.684386 | 1.650386 | 1198.180236 | -436.296558 | -0.00374125 | 884.936 | 4.32264e-13 | 4.32264e-13
724 | 1.692018 | 1.658018 | 1200.405032 | -439.604962 | -0.00350875 | 887.0031 | 4.619836e-13 | 4.619836e-13
722 | 1.698421 | 1.664421 | 1201.711962 | -442.927401 | -0.00356575 | 888.7244 | 4.554809e-13 | 4.554809e-13
720 | 1.706281 | 1.672281 | 1204.04232 | -446.264103 | -0.00437725 | 890.8218 | 3.719147e-13 | 3.719147e-13
718 | 1.71593 | 1.68193 | 1207.62574 | -449.618314 | -0.00446925 | 893.3772 | 3.653038e-13 | 3.653038e-13
716 | 1.724158 | 1.690158 | 1210.153128 | -452.990402 | -0.00428075 | 895.5399 | 3.823129e-13 | 3.823129e-13
714 | 1.733053 | 1.699053 | 1213.123842 | -456.379613 | -0.004079 | 897.86 | 4.022618e-13 | 4.022618e-13
712 | 1.740474 | 1.706474 | 1215.009488 | -459.78514 | -0.0039035 | 899.7809 | 4.212467e-13 | 4.212467e-13
710 | 1.748667 | 1.714667 | 1217.41357 | -463.206281 | -0.0044605 | 901.8852 | 3.695061e-13 | 3.695061e-13
708 | 1.758316 | 1.724316 | 1220.815728 | -466.645264 | -0.0044165 | 904.3441 | 3.742048e-13 | 3.742048e-13
706 | 1.766333 | 1.732333 | 1223.027098 | -470.101913 | -0.003728 | 906.3711 | 4.443079e-13 | 4.443079e-13
704 | 1.773228 | 1.739228 | 1224.416512 | -473.573474 | -0.00381575 | 908.1006 | 4.349186e-13 | 4.349186e-13
702 | 1.781596 | 1.747596 | 1226.812392 | -477.060298 | -0.003978 | 910.1829 | 4.181363e-13 | 4.181363e-13
700 | 1.78914 | 1.75514 | 1228.598 | -480.563034 | -0.0038465 | 912.0451 | 4.333158e-13 | 4.333158e-13
698 | 1.796982 | 1.762982 | 1230.561436 | -484.081156 | -0.0039825 | 913.9651 | 4.193993e-13 | 4.193993e-13
696 | 1.80507 | 1.77107 | 1232.66472 | -487.615208 | -0.004693 | 915.9292 | 3.566689e-13 | 3.566689e-13
694 | 1.815754 | 1.781754 | 1236.537276 | -491.168032 | -0.00504825 | 918.5023 | 3.325013e-13 | 3.325013e-13
692 | 1.825263 | 1.791263 | 1239.553996 | -494.741049 | -0.00397825 | 920.7734 | 4.229749e-13 | 4.229749e-13
690 | 1.831667 | 1.797667 | 1240.39023 | -498.329979 | -0.0038815 | 922.2902 | 4.342321e-13 | 4.342321e-13
688 | 1.840789 | 1.806789 | 1243.070832 | -501.934435 | -0.004057 | 924.4324 | 4.164128e-13 | 4.164128e-13
686 | 1.847895 | 1.813895 | 1244.33197 | -505.555119 | -0.00378075 | 926.0869 | 4.476388e-13 | 4.476388e-13
684 | 1.855912 | 1.821912 | 1246.187808 | -509.190926 | -0.00337275 | 927.9376 | 5.027922e-13 | 5.027922e-13
682 | 1.861386 | 1.827386 | 1246.277252 | -512.840224 | -0.002908 | 929.1902 | 5.839345e-13 | 5.839345e-13
680 | 1.867544 | 1.833544 | 1246.80992 | -516.501154 | -0.00320175 | 930.5871 | 5.311577e-13 | 5.311577e-13
678 | 1.874193 | 1.840193 | 1247.650854 | -520.174891 | -0.0032895 | 932.0821 | 5.178192e-13 | 5.178192e-13
676 | 1.880702 | 1.846702 | 1248.370552 | -523.861786 | -0.003272 | 933.5325 | 5.213988e-13 | 5.213988e-13
674 | 1.887281 | 1.853281 | 1249.111394 | -527.561769 | -0.00365775 | 934.9854 | 4.671375e-13 | 4.671375e-13
672 | 1.895333 | 1.861333 | 1250.815776 | -531.276383 | -0.0034825 | 936.7475 | 4.9157e-13 | 4.9157e-13
670 | 1.901211 | 1.867211 | 1251.03137 | -535.004927 | -0.00376775 | 938.0221 | 4.549722e-13 | 4.549722e-13
668 | 1.910404 | 1.876404 | 1253.437872 | -538.748542 | -0.00387275 | 939.9971 | 4.435688e-13 | 4.435688e-13
666 | 1.916702 | 1.882702 | 1253.879532 | -542.507648 | -0.0028945 | 941.3376 | 5.943274e-13 | 5.943274e-13
664 | 1.921982 | 1.887982 | 1253.620048 | -546.278332 | -0.00321475 | 942.4508 | 5.35754e-13 | 5.35754e-13
662 | 1.929561 | 1.895561 | 1254.861382 | -550.061875 | -0.00386425 | 944.0336 | 4.464534e-13 | 4.464534e-13
660 | 1.937439 | 1.903439 | 1256.26974 | -553.860875 | -0.00407025 | 945.6631 | 4.245895e-13 | 4.245895e-13
658 | 1.945842 | 1.911842 | 1257.992036 | -557.676156 | -0.00404375 | 947.3843 | 4.281499e-13 | 4.281499e-13
656 | 1.953614 | 1.919614 | 1259.266784 | -561.507612 | -0.0037105 | 948.9608 | 4.673796e-13 | 4.673796e-13
654 | 1.960684 | 1.926684 | 1260.051336 | -565.35391 | -0.0033245 | 950.3807 | 5.224265e-13 | 5.224265e-13
652 | 1.966912 | 1.932912 | 1260.258624 | -569.213506 | -0.003158 | 951.6191 | 5.506871e-13 | 5.506871e-13
650 | 1.973316 | 1.939316 | 1260.5554 | -573.085734 | -0.00300875 | 952.8797 | 5.787698e-13 | 5.787698e-13
648 | 1.978947 | 1.944947 | 1260.325656 | -576.969997 | -0.00321475 | 953.9768 | 5.423061e-13 | 5.423061e-13
646 | 1.986175 | 1.952175 | 1261.10505 | -580.867119 | -0.00370175 | 955.3706 | 4.716488e-13 | 4.716488e-13
644 | 1.993754 | 1.959754 | 1262.081576 | -584.779048 | -0.0036755 | 956.817 | 4.757364e-13 | 4.757364e-13
642 | 2.000877 | 1.966877 | 1262.735034 | -588.705679 | -0.0033905 | 958.1621 | 5.16451e-13 | 5.16451e-13
640 | 2.007316 | 1.973316 | 1262.92224 | -592.645872 | -0.00324125 | 959.3652 | 5.409104e-13 | 5.409104e-13
638 | 2.013842 | 1.979842 | 1263.139196 | -596.59903 | -0.0034605 | 960.5714 | 5.072765e-13 | 5.072765e-13
636 | 2.021158 | 1.987158 | 1263.832488 | -600.56603 | -0.00360525 | 961.9091 | 4.875875e-13 | 4.875875e-13
634 | 2.028263 | 1.994263 | 1264.362742 | -604.547451 | -0.00300875 | 963.1939 | 5.850346e-13 | 5.850346e-13
632 | 2.033193 | 1.999193 | 1263.489976 | -608.540907 | -0.00309225 | 964.0756 | 5.69758e-13 | 5.69758e-13
630 | 2.040632 | 2.006632 | 1264.17816 | -612.546732 | -0.00360525 | 965.3911 | 4.893525e-13 | 4.893525e-13
628 | 2.047614 | 2.013614 | 1264.549592 | -616.566978 | -0.00339475 | 966.6118 | 5.203532e-13 | 5.203532e-13
626 | 2.054211 | 2.020211 | 1264.652086 | -620.600803 | -0.00366675 | 967.7521 | 4.823216e-13 | 4.823216e-13
624 | 2.062281 | 2.028281 | 1265.647344 | -624.649295 | -0.00409625 | 969.1307 | 4.323643e-13 | 4.323643e-13
622 | 2.070596 | 2.036596 | 1266.762712 | -628.714172 | -0.003649 | 970.5346 | 4.860613e-13 | 4.860613e-13
620 | 2.076877 | 2.042877 | 1266.58374 | -632.793645 | -0.003079 | 971.5825 | 5.766654e-13 | 5.766654e-13
618 | 2.082912 | 2.048912 | 1266.227616 | -636.885434 | -0.0029035 | 972.5774 | 6.121477e-13 | 6.121477e-13
616 | 2.088491 | 2.054491 | 1265.566456 | -640.988837 | -0.00328075 | 973.4858 | 5.422635e-13 | 5.422635e-13
614 | 2.096035 | 2.062035 | 1266.08949 | -645.105363 | -0.00374575 | 974.6992 | 4.755386e-13 | 4.755386e-13
612 | 2.103474 | 2.069474 | 1266.518088 | -649.236872 | -0.003851 | 975.8808 | 4.631025e-13 | 4.631025e-13
610 | 2.111439 | 2.077439 | 1267.23779 | -653.383785 | -0.0039605 | 977.13 | 4.508751e-13 | 4.508751e-13
608 | 2.119316 | 2.085316 | 1267.872128 | -657.54654 | -0.0038595 | 978.3497 | 4.632517e-13 | 4.632517e-13
606 | 2.126877 | 2.092877 | 1268.283462 | -661.724733 | -0.00283775 | 979.5053 | 6.307926e-13 | 6.307926e-13
604 | 2.130667 | 2.096667 | 1266.386868 | -665.914277 | -0.00233775 | 980.077 | 7.661539e-13 | 7.661539e-13
602 | 2.136228 | 2.102228 | 1265.541256 | -670.113172 | -0.00252175 | 980.9047 | 7.108512e-13 | 7.108512e-13
600 | 2.140754 | 2.106754 | 1264.0524 | -674.322154 | -0.002772 | 981.5693 | 6.471153e-13 | 6.471153e-13
598 | 2.147316 | 2.113316 | 1263.762968 | -678.542224 | -0.00345625 | 982.5197 | 5.195054e-13 | 5.195054e-13
596 | 2.154579 | 2.120579 | 1263.865084 | -682.776119 | -0.003228 | 983.5572 | 5.568266e-13 | 5.568266e-13
594 | 2.160228 | 2.126228 | 1262.979432 | -687.022926 | -0.00307025 | 984.3528 | 5.8591e-13 | 5.8591e-13
592 | 2.16686 | 2.13286 | 1262.65312 | -691.282014 | -0.00339025 | 985.2735 | 5.311033e-13 | 5.311033e-13
590 | 2.173789 | 2.139789 | 1262.47551 | -695.554663 | -0.0029165 | 986.2217 | 6.179687e-13 | 6.179687e-13
588 | 2.178526 | 2.144526 | 1260.981288 | -699.838978 | -0.00179825 | 986.8604 | 1.002904e-12 | 1.002904e-12
586 | 2.180982 | 2.146982 | 1258.131452 | -704.130486 | -0.00209225 | 987.1867 | 8.622627e-13 | 8.622627e-13
584 | 2.186895 | 2.152895 | 1257.29068 | -708.430363 | -0.00307025 | 987.9603 | 5.880573e-13 | 5.880573e-13
582 | 2.193263 | 2.159263 | 1256.691066 | -712.742521 | -0.00260525 | 988.7808 | 6.935927e-13 | 6.935927e-13
580 | 2.197316 | 2.163316 | 1254.72328 | -717.0651 | -0.00251325 | 989.2949 | 7.193562e-13 | 7.193562e-13
578 | 2.203316 | 2.169316 | 1253.864648 | -721.397732 | -0.00285525 | 990.0439 | 6.336716e-13 | 6.336716e-13
576 | 2.208737 | 2.174737 | 1252.648512 | -725.741785 | -0.0026885 | 990.7098 | 6.734267e-13 | 6.734267e-13
574 | 2.21407 | 2.18007 | 1251.36018 | -730.096592 | -0.00282025 | 991.3542 | 6.423847e-13 | 6.423847e-13
572 | 2.220018 | 2.186018 | 1250.402296 | -734.46268 | -0.002579 | 992.0611 | 7.029768e-13 | 7.029768e-13
570 | 2.224386 | 2.190386 | 1248.52002 | -738.839084 | -0.0027235 | 992.5714 | 6.660216e-13 | 6.660216e-13
568 | 2.230912 | 2.196912 | 1247.846016 | -743.226382 | -0.0036315 | 993.3209 | 4.998704e-13 | 4.998704e-13
566 | 2.238912 | 2.204912 | 1247.980192 | -747.628206 | -0.003158 | 994.2236 | 5.753417e-13 | 5.753417e-13
564 | 2.243544 | 2.209544 | 1246.182816 | -752.042662 | -0.00288175 | 994.737 | 6.308206e-13 | 6.308206e-13
562 | 2.250439 | 2.216439 | 1245.638718 | -756.468645 | -0.00293425 | 995.4875 | 6.200013e-13 | 6.200013e-13
560 | 2.255281 | 2.221281 | 1243.91736 | -760.906365 | -0.00269725 | 996.0048 | 6.748296e-13 | 6.748296e-13
558 | 2.261228 | 2.227228 | 1242.793224 | -765.354874 | -0.00308325 | 996.6282 | 5.907155e-13 | 5.907155e-13
556 | 2.267614 | 2.233614 | 1241.889384 | -769.815716 | -0.00258775 | 997.285 | 7.042889e-13 | 7.042889e-13
554 | 2.271579 | 2.237579 | 1239.618766 | -774.286909 | -0.00225875 | 997.6848 | 8.071962e-13 | 8.071962e-13
552 | 2.276649 | 2.242649 | 1237.942248 | -778.767137 | -0.0028815 | 998.1859 | 6.330627e-13 | 6.330627e-13
550 | 2.283105 | 2.249105 | 1237.00775 | -783.258891 | -0.002579 | 998.8111 | 7.077599e-13 | 7.077599e-13
548 | 2.286965 | 2.252965 | 1234.62482 | -787.760961 | -0.002101 | 999.1772 | 8.691012e-13 | 8.691012e-13
546 | 2.291509 | 2.257509 | 1232.599914 | -792.271435 | -0.00198675 | 999.599 | 9.194678e-13 | 9.194678e-13
544 | 2.294912 | 2.260912 | 1229.936128 | -796.789856 | -0.00237725 | 999.9082 | 7.686687e-13 | 7.686687e-13
542 | 2.301018 | 2.267018 | 1228.723756 | -801.317786 | -0.00287725 | 1000.451 | 6.354362e-13 | 6.354362e-13
540 | 2.306421 | 2.272421 | 1227.10734 | -805.857225 | -0.0027455 | 1000.92 | 6.662416e-13 | 6.662416e-13
538 | 2.312 | 2.278 | 1225.564 | -810.407646 | -0.00289475 | 1001.393 | 6.321898e-13 | 6.321898e-13
536 | 2.318 | 2.284 | 1224.224 | -814.969646 | -0.00280275 | 1001.89 | 6.532654e-13 | 6.532654e-13
534 | 2.323211 | 2.289211 | 1222.438674 | -819.542857 | -0.002364 | 1002.311 | 7.748348e-13 | 7.748348e-13
532 | 2.327456 | 2.293456 | 1220.118592 | -824.125524 | -0.001956 | 1002.646 | 9.367695e-13 | 9.367695e-13
530 | 2.331035 | 2.297035 | 1217.42855 | -828.716015 | -0.00222375 | 1002.921 | 8.24204e-13 | 8.24204e-13
528 | 2.336351 | 2.302351 | 1215.641328 | -833.315401 | -0.0022545 | 1003.319 | 8.132849e-13 | 8.132849e-13
526 | 2.340053 | 2.306053 | 1212.983878 | -837.923805 | -0.00219725 | 1003.589 | 8.346995e-13 | 8.346995e-13
524 | 2.34514 | 2.31114 | 1211.03736 | -842.540998 | -0.00227175 | 1003.949 | 8.076162e-13 | 8.076162e-13
522 | 2.34914 | 2.31514 | 1208.50308 | -847.167278 | -0.0022545 | 1004.224 | 8.140187e-13 | 8.140187e-13
520 | 2.354158 | 2.320158 | 1206.48216 | -851.802576 | -0.002566 | 1004.56 | 7.154397e-13 | 7.154397e-13
518 | 2.359404 | 2.325404 | 1204.559272 | -856.448138 | -0.00210525 | 1004.9 | 8.723144e-13 | 8.723144e-13
516 | 2.362579 | 2.328579 | 1201.546764 | -861.102121 | -0.00166225 | 1005.099 | 1.105011e-12 | 1.105011e-12
514 | 2.366053 | 2.332053 | 1198.675242 | -865.762753 | -0.001978 | 1005.311 | 9.288123e-13 | 9.288123e-13
512 | 2.370491 | 2.336491 | 1196.283392 | -870.431297 | -0.0020395 | 1005.572 | 9.010384e-13 | 9.010384e-13
510 | 2.374211 | 2.340211 | 1193.50761 | -875.107999 | -0.00176325 | 1005.783 | 1.042424e-12 | 1.042424e-12
508 | 2.377544 | 2.343544 | 1190.520352 | -879.791754 | -0.0019035 | 1005.966 | 9.657937e-13 | 9.657937e-13
506 | 2.381825 | 2.347825 | 1187.99945 | -884.483123 | -0.002206 | 1006.192 | 8.335456e-13 | 8.335456e-13
504 | 2.386368 | 2.352368 | 1185.593472 | -889.183316 | -0.00214475 | 1006.423 | 8.575469e-13 | 8.575469e-13
502 | 2.390404 | 2.356404 | 1182.914808 | -893.892088 | -0.0016185 | 1006.62 | 1.136598e-12 | 1.136598e-12
500 | 2.392842 | 2.358842 | 1179.421 | -898.607334 | -0.00153925 | 1006.735 | 1.195253e-12 | 1.195253e-12
498 | 2.396561 | 2.362561 | 1176.555378 | -903.328737 | -0.00191675 | 1006.901 | 9.600091e-13 | 9.600091e-13
496 | 2.400509 | 2.366509 | 1173.788464 | -908.057807 | -0.00187725 | 1007.07 | 9.803737e-13 | 9.803737e-13
494 | 2.40407 | 2.37007 | 1170.81458 | -912.794386 | -0.0021315 | 1007.216 | 8.635572e-13 | 8.635572e-13
492 | 2.409035 | 2.375035 | 1168.51722 | -917.539491 | -0.00266675 | 1007.409 | 6.903627e-13 | 6.903627e-13
490 | 2.414737 | 2.380737 | 1166.56113 | -922.295263 | -0.0024475 | 1007.619 | 7.52363e-13 | 7.52363e-13
488 | 2.418825 | 2.384825 | 1163.7946 | -927.060825 | -0.0022895 | 1007.761 | 8.043978e-13 | 8.043978e-13
486 | 2.423895 | 2.389895 | 1161.48897 | -931.835545 | -0.002307 | 1007.928 | 7.984279e-13 | 7.984279e-13
484 | 2.428053 | 2.394053 | 1158.721652 | -936.619493 | -0.00158325 | 1008.056 | 1.163561e-12 | 1.163561e-12
482 | 2.430228 | 2.396228 | 1154.981896 | -941.409774 | -0.00149125 | 1008.119 | 1.235421e-12 | 1.235421e-12
480 | 2.434018 | 2.400018 | 1152.00864 | -946.20602 | -0.002114 | 1008.22 | 8.715742e-13 | 8.715742e-13
478 | 2.438684 | 2.404684 | 1149.438952 | -951.010722 | -0.00196925 | 1008.336 | 9.35747e-13 | 9.35747e-13
476 | 2.441895 | 2.407895 | 1146.15802 | -955.823301 | -0.00145625 | 1008.41 | 1.265479e-12 | 1.265479e-12
474 | 2.444509 | 2.410509 | 1142.581266 | -960.641705 | -0.00192525 | 1008.464 | 9.57254e-13 | 9.57254e-13
472 | 2.449596 | 2.415596 | 1140.161312 | -965.46781 | -0.00196475 | 1008.56 | 9.380982e-13 | 9.380982e-13
470 | 2.452368 | 2.418368 | 1136.63296 | -970.301774 | -0.00130275 | 1008.607 | 1.414864e-12 | 1.414864e-12
468 | 2.454807 | 2.420807 | 1132.937676 | -975.140949 | -0.001487 | 1008.643 | 1.239596e-12 | 1.239596e-12
466 | 2.458316 | 2.424316 | 1129.731256 | -979.986072 | -0.001351 | 1008.688 | 1.364443e-12 | 1.364443e-12
464 | 2.460211 | 2.426211 | 1125.761904 | -984.836599 | -0.0014385 | 1008.708 | 1.281474e-12 | 1.281474e-12
462 | 2.46407 | 2.43007 | 1122.69234 | -989.69288 | -0.00167525 | 1008.742 | 1.10041e-12 | 1.10041e-12
460 | 2.466912 | 2.432912 | 1119.13952 | -994.555862 | -0.00168425 | 1008.762 | 1.094551e-12 | 1.094551e-12
458 | 2.470807 | 2.436807 | 1116.057606 | -999.425581 | -0.002114 | 1008.781 | 8.720587e-13 | 8.720587e-13
456 | 2.475368 | 2.441368 | 1113.263808 | -1004.303756 | -0.00252625 | 1008.794 | 7.297598e-13 | 7.297598e-13
454 | 2.480912 | 2.446912 | 1110.898048 | -1009.192036 | -0.0020965 | 1008.798 | 8.793533e-13 | 8.793533e-13
452 | 2.483754 | 2.449754 | 1107.288808 | -1014.088702 | -0.00212725 | 1008.795 | 8.666392e-13 | 8.666392e-13
450 | 2.489421 | 2.455421 | 1104.93945 | -1018.993877 | -0.00166675 | 1008.777 | 1.10606e-12 | 1.10606e-12
448 | 2.490421 | 2.456421 | 1100.476608 | -1023.905719 | -0.00091225 | 1008.772 | 2.020845e-12 | 2.020845e-12
446 | 2.49307 | 2.45907 | 1096.74522 | -1028.82121 | -0.001421 | 1008.753 | 1.297313e-12 | 1.297313e-12
444 | 2.496105 | 2.462105 | 1093.17462 | -1033.742385 | -0.0016975 | 1008.725 | 1.085968e-12 | 1.085968e-12
442 | 2.49986 | 2.46586 | 1089.91012 | -1038.67035 | -0.00185975 | 1008.683 | 9.911837e-13 | 9.911837e-13
440 | 2.503544 | 2.469544 | 1086.59936 | -1043.605754 | -0.00210525 | 1008.635 | 8.755565e-13
438 | 2.508281 | 2.474281 | 1083.735078 | -1048.549579 | -0.0015965 | 1008.563 | 1.154484e-12
436 | 2.50993 | 2.47593 | 1079.50548 | -1053.49979 | -0.00166225 | 1008.535 | 1.108788e-12
434 | 2.51493 | 2.48093 | 1076.72362 | -1058.45665 | -0.00179825 | 1008.439 | 1.024834e-12
432 | 2.517123 | 2.483123 | 1072.709136 | -1063.420703 | -0.00140775 | 1008.392 | 1.309055e-12
430 | 2.520561 | 2.486561 | 1069.22123 | -1068.390387 | -0.00135525 | 1008.313 | 1.359658e-12
428 | 2.522544 | 2.488544 | 1065.096832 | -1073.365492 | -0.00118 | 1008.263 | 1.561513e-12
426 | 2.525281 | 2.491281 | 1061.285706 | -1078.345317 | -0.00187725 | 1008.189 | 9.814622e-13
424 | 2.530053 | 2.496053 | 1058.326472 | -1083.332651 | -0.0019825 | 1008.049 | 9.292286e-13
422 | 2.533211 | 2.499211 | 1054.667042 | -1088.327915 | -0.0015745 | 1007.951 | 1.169905e-12
420 | 2.536351 | 2.502351 | 1050.98742 | -1093.329477 | -0.001491 | 1007.847 | 1.235295e-12
418 | 2.539175 | 2.505175 | 1047.16315 | -1098.337003 | -0.00142975 | 1007.748 | 1.288088e-12
416 | 2.54207 | 2.50807 | 1043.35712 | -1103.350248 | -0.00110975 | 1007.64 | 1.659335e-12
414 | 2.543614 | 2.509614 | 1038.980196 | -1108.367932 | -0.00167975 | 1007.58 | 1.096197e-12
412 | 2.548789 | 2.514789 | 1036.093068 | -1113.392335 | -0.00171925 | 1007.367 | 1.070785e-12
410 | 2.550491 | 2.516491 | 1031.76131 | -1118.423615 | -0.001193 | 1007.293 | 1.543012e-12
408 | 2.553561 | 2.519561 | 1027.980888 | -1123.459667 | -0.0017105 | 1007.154 | 1.076036e-12
406 | 2.557333 | 2.523333 | 1024.473198 | -1128.502561 | -0.00187725 | 1006.977 | 9.802823e-13
404 | 2.56107 | 2.52707 | 1020.93628 | -1133.552964 | -0.001579 | 1006.793 | 1.165231e-12
402 | 2.563649 | 2.529649 | 1016.918898 | -1138.609683 | -0.00127625 | 1006.661 | 1.441456e-12
400 | 2.566175 | 2.532175 | 1012.87 | -1143.671507 | -0.00109225 | 1006.527 | 1.684058e-12
398 | 2.568018 | 2.534018 | 1008.539164 | -1148.7377 | -0.00087725 | 1006.425 | 2.096582e-12
396 | 2.569684 | 2.535684 | 1004.130864 | -1153.807402 | -0.00082875 | 1006.33 | 2.219068e-12
394 | 2.571333 | 2.537333 | 999.709202 | -1158.880419 | -0.00083775 | 1006.232 | 2.195016e-12
392 | 2.573035 | 2.539035 | 995.30172 | -1163.956787 | -0.000851 | 1006.128 | 2.160616e-12
390 | 2.574737 | 2.540737 | 990.88743 | -1169.036559 | -0.00124125 | 1006.021 | 1.481158e-12
388 | 2.578 | 2.544 | 987.072 | -1174.121296 | -0.001807 | 1005.808 | 1.017211e-12
386 | 2.581965 | 2.547965 | 983.51449 | -1179.213261 | -0.00194725 | 1005.542 | 9.436964e-13
384 | 2.585789 | 2.551789 | 979.886976 | -1184.313015 | -0.00144725 | 1005.277 | 1.269393e-12
382 | 2.587754 | 2.553754 | 975.534028 | -1189.418558 | -0.0011975 | 1005.137 | 1.533924e-12
380 | 2.590579 | 2.556579 | 971.50002 | -1194.528891 | -0.00093425 | 1004.931 | 1.965744e-12
378 | 2.591491 | 2.557491 | 966.731598 | -1199.642961 | -0.00064025 | 1004.862 | 2.868209e-12
376 | 2.59314 | 2.55914 | 962.23664 | -1204.759592 | -0.0008465 | 1004.735 | 2.169094e-12
374 | 2.594877 | 2.560877 | 957.767998 | -1209.879609 | -0.00107475 | 1004.597 | 1.708199e-12
372 | 2.597439 | 2.563439 | 953.599308 | -1215.003925 | -0.00084225 | 1004.389 | 2.17929e-12
370 | 2.598246 | 2.564246 | 948.77102 | -1220.13161 | -0.00098225 | 1004.322 | 1.868551e-12
368 | 2.601368 | 2.567368 | 944.791424 | -1225.263224 | -0.000864 | 1004.057 | 2.123725e-12
366 | 2.601702 | 2.567702 | 939.778932 | -1230.398294 | -0.0002895 | 1004.027 | 6.337981e-12
364 | 2.602526 | 2.568526 | 934.943464 | -1235.534522 | -0.0007105 | 1003.954 | 2.582282e-12
362 | 2.604544 | 2.570544 | 930.536928 | -1240.673592 | -0.001158 | 1003.77 | 1.584089e-12
360 | 2.607158 | 2.573158 | 926.33688 | -1245.817294 | -0.001513 | 1003.526 | 1.212115e-12
358 | 2.610596 | 2.576596 | 922.421368 | -1250.967048 | -0.000978 | 1003.199 | 1.874573e-12
356 | 2.61107 | 2.57707 | 917.43692 | -1256.120714 | -0.0008555 | 1003.153 | 2.142896e-12
354 | 2.614018 | 2.580018 | 913.326372 | -1261.277802 | -0.001079 | 1002.861 | 1.69853e-12
352 | 2.615386 | 2.581386 | 908.647872 | -1266.439206 | -0.00045175 | 1002.723 | 4.05636e-12
350 | 2.615825 | 2.581825 | 903.63875 | -1271.602417 | -0.00098675 | 1002.677 | 1.856983e-12
348 | 2.619333 | 2.585333 | 899.695884 | -1276.769575 | -0.00127625 | 1002.308 | 1.435223e-12
346 | 2.62093 | 2.58693 | 895.07778 | -1281.941838 | -0.00063175 | 1002.137 | 2.898917e-12
344 | 2.62186 | 2.58786 | 890.22384 | -1287.116628 | -0.0007455 | 1002.036 | 2.456345e-12
342 | 2.623912 | 2.589912 | 885.749904 | -1292.2944 | -0.0006535 | 1001.808 | 2.801513e-12
340 | 2.624474 | 2.590474 | 880.76116 | -1297.474786 | -0.00053075 | 1001.744 | 3.449218e-12
338 | 2.626035 | 2.592035 | 876.10783 | -1302.657295 | -0.000671 | 1001.564 | 2.727785e-12
336 | 2.627158 | 2.593158 | 871.301088 | -1307.842488 | -0.0010045 | 1001.433 | 1.821905e-12
334 | 2.630053 | 2.596053 | 867.081702 | -1313.031699 | -0.0013595 | 1001.088 | 1.345696e-12
332 | 2.632596 | 2.598596 | 862.733872 | -1318.226348 | -0.00114025 | 1000.78 | 1.603955e-12
330 | 2.634614 | 2.600614 | 858.20262 | -1323.425558 | -0.00090375 | 1000.531 | 2.023188e-12
328 | 2.636211 | 2.602211 | 853.525208 | -1328.628383 | -0.000886 | 1000.331 | 2.063308e-12
326 | 2.638158 | 2.604158 | 848.955508 | -1333.834752 | -0.00106125 | 1000.084 | 1.722156e-12
324 | 2.640456 | 2.606456 | 844.491744 | -1339.045366 | -0.001649 | 999.7867 | 1.108002e-12
322 | 2.644754 | 2.610754 | 840.662788 | -1344.262576 | -0.00134225 | 999.223 | 1.360451e-12
320 | 2.645825 | 2.611825 | 835.784 | -1349.485155 | -0.0007545 | 999.0804 | 2.419887e-12
318 | 2.647772 | 2.613772 | 831.179496 | -1354.710752 | -0.0008815 | 998.8172 | 2.070702e-12
316 | 2.649351 | 2.615351 | 826.450916 | -1359.939875 | -0.00054375 | 998.6007 | 3.35619e-12
314 | 2.649947 | 2.615947 | 821.407358 | -1365.171173 | -0.00060525 | 998.5177 | 3.014914e-12
312 | 2.651772 | 2.617772 | 816.744864 | -1370.404892 | 9.2e-05 | 998.2601 | -1.982941e-11
310 | 2.649579 | 2.615579 | 810.82949 | -1375.638243 | 0.00014025 | 998.574 | -1.301162e-11
308 | 2.651211 | 2.617211 | 806.100988 | -1380.871033 | -0.00091225 | 998.3371 | 1.999941e-12
306 | 2.653228 | 2.619228 | 801.483768 | -1386.107472 | -0.00078925 | 998.0403 | 2.310933e-12
304 | 2.654368 | 2.620368 | 796.591872 | -1391.347068 | -0.00098675 | 997.8703 | 1.84808e-12
302 | 2.657175 | 2.623175 | 792.19885 | -1396.590611 | -0.00078075 | 997.446 | 2.334701e-12
300 | 2.657491 | 2.623491 | 787.0473 | -1401.837277 | -0.00017125 | 997.3976 | 1.064368e-11
298 | 2.65786 | 2.62386 | 781.91028 | -1407.084628 | -0.00039925 | 997.3403 | 4.565122e-12
296 | 2.659088 | 2.625088 | 777.026048 | -1412.333576 | -0.0003465 | 997.1473 | 5.259083e-12
294 | 2.659246 | 2.625246 | 771.822324 | -1417.58391 | 4.825e-05 | 997.1222 | -3.776635e-11
292 | 2.658895 | 2.624895 | 766.46934 | -1422.834051 | -0.0002805 | 997.1787 | 6.496719e-12
290 | 2.660368 | 2.626368 | 761.64672 | -1428.085314 | -0.001092 | 996.9384 | 1.668398e-12
288 | 2.663263 | 2.629263 | 757.227744 | -1433.340945 | -0.002101 | 996.4603 | 8.66738e-13
286 | 2.668772 | 2.634772 | 753.544792 | -1438.60498 | -0.0014035 | 995.5394 | 1.296283e-12
284 | 2.668877 | 2.634877 | 748.305068 | -1443.874629 | -0.0006885 | 995.5216 | 2.642413e-12
282 | 2.671526 | 2.637526 | 743.782332 | -1449.147032 | -0.00114475 | 995.0682 | 1.588533e-12
280 | 2.673456 | 2.639456 | 739.04768 | -1454.424014 | -0.00093425 | 994.734 | 1.945798e-12
278 | 2.675263 | 2.641263 | 734.271114 | -1459.704733 | -0.00050875 | 994.4175 | 3.572056e-12
276 | 2.675491 | 2.641491 | 729.051516 | -1464.987487 | -0.00020175 | 994.3771 | 9.007235e-12
274 | 2.67607 | 2.64207 | 723.92718 | -1470.271048 | 0.00025425 | 994.2734 | -7.146588e-12
272 | 2.674474 | 2.640474 | 718.208928 | -1475.553592 | 0.00060075 | 994.5625 | -3.025466e-12
270 | 2.673667 | 2.639667 | 712.71009 | -1480.833733 | -0.000456 | 994.7103 | 3.986444e-12
268 | 2.676298 | 2.642298 | 708.135864 | -1486.115698 | -0.00092975 | 994.2231 | 1.954212e-12
266 | 2.677386 | 2.643386 | 703.140676 | -1491.401382 | -0.00049575 | 994.0195 | 3.664258e-12
264 | 2.678281 | 2.644281 | 698.090184 | -1496.689049 | -0.0005745 | 993.8502 | 3.161439e-12
262 | 2.679684 | 2.645684 | 693.169208 | -1501.979014 | -0.00041225 | 993.582 | 4.404504e-12
260 | 2.67993 | 2.64593 | 687.9418 | -1507.270628 | -0.00025875 | 993.5345 | 7.017081e-12
258 | 2.680719 | 2.646719 | 682.853502 | -1512.563277 | -0.000728 | 993.3805 | 2.493665e-12
256 | 2.682842 | 2.648842 | 678.103552 | -1517.858838 | -0.000544 | 992.9619 | 3.335705e-12
254 | 2.682895 | 2.648895 | 672.81933 | -1523.156575 | -0.00058325 | 992.9514 | 3.111194e-12
252 | 2.685175 | 2.651175 | 668.0961 | -1528.456645 | -0.001149 | 992.4927 | 1.57856e-12
250 | 2.687491 | 2.653491 | 663.37275 | -1533.761311 | -0.00055725 | 992.0222 | 3.253308e-12
248 | 2.687404 | 2.653404 | 658.044192 | -1539.068206 | -0.000487 | 992.0401 | 3.722667e-12
246 | 2.689439 | 2.655439 | 653.237994 | -1544.377049 | -0.000513 | 991.6185 | 3.532492e-12
244 | 2.689456 | 2.655456 | 647.931264 | -1549.687944 | -0.000478 | 991.6149 | 3.791134e-12
242 | 2.691351 | 2.657351 | 643.078942 | -1555.000751 | -0.000614 | 991.2148 | 2.950213e-12
240 | 2.691912 | 2.657912 | 637.89888 | -1560.316014 | -0.00049125 | 991.0952 | 3.686946e-12
238 | 2.693316 | 2.659316 | 632.917208 | -1565.633242 | -0.0010265 | 990.7931 | 1.763916e-12
236 | 2.696018 | 2.662018 | 628.236248 | -1570.954576 | -0.00056575 | 990.2064 | 3.198564e-12
234 | 2.695579 | 2.661579 | 622.809486 | -1576.278173 | 0.00014475 | 990.3026 | -1.250268e-11
232 | 2.695439 | 2.661439 | 617.453848 | -1581.601191 | 0.00026325 | 990.3335 | -6.87491e-12
230 | 2.694526 | 2.660526 | 611.92098 | -1586.923156 | 0.00010525 | 990.5373 | -1.719898e-11
228 | 2.695018 | 2.661018 | 606.712104 | -1592.2447 | -8.35e-05 | 990.4265 | 2.167653e-11
226 | 2.69486 | 2.66086 | 601.35436 | -1597.566578 | -0.0005 | 990.4624 | 3.620111e-12
224 | 2.697018 | 2.663018 | 596.516032 | -1602.890456 | -0.0002675 | 989.9679 | 6.763184e-12
222 | 2.69593 | 2.66193 | 590.94846 | -1608.215404 | 4.825e-05 | 990.2194 | -3.75049e-11
220 | 2.696825 | 2.662825 | 585.8215 | -1613.540159 | -0.0004165 | 990.0107 | 4.34389e-12
218 | 2.697596 | 2.663596 | 580.663928 | -1618.86658 | -0.00014475 | 989.8294 | 1.249671e-11
216 | 2.697404 | 2.663404 | 575.295264 | -1624.19358 | -4.825e-05 | 989.8749 | 3.749185e-11
214 | 2.697789 | 2.663789 | 570.050846 | -1629.520773 | -8.75e-05 | 989.7828 | 2.067216e-11
212 | 2.697754 | 2.663754 | 564.715848 | -1634.848316 | -0.00076775 | 989.7913 | 2.356013e-12
210 | 2.70086 | 2.66686 | 560.0406 | -1640.17893 | -0.00083775 | 989.036 | 2.157504e-12
208 | 2.701105 | 2.667105 | 554.75784 | -1645.512895 | -0.0002455 | 988.976 | 7.36187e-12
206 | 2.701842 | 2.667842 | 549.575452 | -1650.847842 | -0.00032475 | 988.7938 | 5.564299e-12
204 | 2.702404 | 2.668404 | 544.354416 | -1656.184088 | -0.00012725 | 988.6538 | 1.419843e-11
202 | 2.702351 | 2.668351 | 539.006902 | -1661.520843 | -0.00044725 | 988.6671 | 4.039742e-12
200 | 2.704193 | 2.670193 | 534.0386 | -1666.859387 | -0.00060525 | 988.2008 | 2.983763e-12
198 | 2.704772 | 2.670772 | 528.812856 | -1672.200352 | -0.00035525 | 988.053 | 5.082765e-12
196 | 2.705614 | 2.671614 | 523.636344 | -1677.542738 | -7.9e-05 | 987.8365 | 2.285135e-11
194 | 2.705088 | 2.671088 | 518.191072 | -1682.88544 | 6.15e-05 | 987.9728 | -2.935782e-11
192 | 2.705368 | 2.671368 | 512.902656 | -1688.227896 | -0.00025875 | 987.8997 | 6.977284e-12
190 | 2.706123 | 2.672123 | 507.70337 | -1693.571387 | -0.00068425 | 987.701 | 2.637938e-12
188 | 2.708105 | 2.674105 | 502.73174 | -1698.917615 | -0.00083775 | 987.1754 | 2.153445e-12
186 | 2.709474 | 2.675474 | 497.638164 | -1704.267194 | -0.00047375 | 986.8097 | 3.806608e-12
184 | 2.71 | 2.676 | 492.384 | -1709.618668 | -0.000456 | 986.6681 | 3.954214e-12
182 | 2.711298 | 2.677298 | 487.268236 | -1714.971966 | -0.00064475 | 986.3162 | 2.795624e-12
180 | 2.712579 | 2.678579 | 482.14422 | -1720.327843 | -0.0009035 | 985.9662 | 1.994288e-12
178 | 2.714912 | 2.680912 | 477.202336 | -1725.687334 | -0.00085975 | 985.3243 | 2.094406e-12
176 | 2.716018 | 2.682018 | 472.035168 | -1731.050264 | -0.00066225 | 985.0177 | 2.718166e-12
174 | 2.717561 | 2.683561 | 466.939614 | -1736.415843 | 9.65e-05 | 984.587 | -1.864579e-11
172 | 2.715632 | 2.681632 | 461.240704 | -1741.781036 | 0.0002805 | 985.1294 | -6.418216e-12
170 | 2.716439 | 2.682439 | 456.01463 | -1747.145107 | -0.0004735 | 984.9009 | 3.80125e-12
168 | 2.717526 | 2.683526 | 450.832368 | -1752.511072 | -0.0004165 | 984.5909 | 4.320109e-12
166 | 2.718105 | 2.684105 | 445.56143 | -1757.878703 | 8.75e-06 | 984.4246 | -2.056025e-10
164 | 2.717491 | 2.683491 | 440.092524 | -1763.246299 | -0.00053525 | 984.6022 | 3.361693e-12
162 | 2.720246 | 2.686246 | 435.171852 | -1768.616036 | -0.00112275 | 983.8 | 1.601318e-12
160 | 2.721982 | 2.687982 | 430.07712 | -1773.990264 | -0.00099125 | 983.2911 | 1.812812e-12
158 | 2.724211 | 2.690211 | 425.053338 | -1779.368457 | -0.00105725 | 982.6332 | 1.698508e-12
156 | 2.726211 | 2.692211 | 419.984916 | -1784.750879 | -0.000728 | 982.0388 | 2.465195e-12
154 | 2.727123 | 2.693123 | 414.740942 | -1790.136213 | -0.000671 | 981.766 | 2.673864e-12
152 | 2.728895 | 2.694895 | 409.62404 | -1795.524231 | -0.000956 | 981.2324 | 1.875719e-12
150 | 2.730947 | 2.696947 | 404.54205 | -1800.916073 | -0.00083325 | 980.6103 | 2.150676e-12
148 | 2.732228 | 2.698228 | 399.337744 | -1806.311248 | -0.00110975 | 980.2194 | 1.61418e-12
146 | 2.735386 | 2.701386 | 394.402356 | -1811.710862 | -0.0012105 | 979.2493 | 1.478368e-12
144 | 2.73707 | 2.70307 | 389.24208 | -1817.115318 | -0.00074125 | 978.7287 | 2.412968e-12
142 | 2.738351 | 2.704351 | 384.017842 | -1822.522739 | -0.00078075 | 978.3301 | 2.289957e-12
140 | 2.740193 | 2.706193 | 378.86702 | -1827.933283 | -0.00089475 | 977.7533 | 1.997016e-12
138 | 2.74193 | 2.70793 | 373.69434 | -1833.347406 | -0.000307 | 977.2058 | 5.817034e-12
136 | 2.741421 | 2.707421 | 368.209256 | -1838.762757 | -0.00037725 | 977.3673 | 4.734591e-12
134 | 2.743439 | 2.709439 | 363.064826 | -1844.179617 | -0.00108775 | 976.7232 | 1.640954e-12
132 | 2.745772 | 2.711772 | 357.953904 | -1849.600828 | -0.0011665 | 975.9739 | 1.529e-12
130 | 2.748105 | 2.714105 | 352.83365 | -1855.026705 | -0.0010395 | 975.22 | 1.714478e-12
128 | 2.74993 | 2.71593 | 347.63904 | -1860.45674 | -0.0007765 | 974.6266 | 2.293774e-12
126 | 2.751211 | 2.717211 | 342.368586 | -1865.889881 | -0.000728 | 974.2075 | 2.445536e-12
124 | 2.752842 | 2.718842 | 337.136408 | -1871.325934 | -0.00056575 | 973.6706 | 3.14515e-12
122 | 2.753474 | 2.719474 | 331.775828 | -1876.76425 | -0.000794 | 973.4613 | 2.240537e-12
120 | 2.756018 | 2.722018 | 326.64216 | -1882.205742 | -0.00116225 | 972.6138 | 1.529307e-12
118 | 2.758123 | 2.724123 | 321.446514 | -1887.651883 | -0.000956 | 971.9083 | 1.857896e-12
116 | 2.759842 | 2.725842 | 316.197672 | -1893.101848 | -0.00081575 | 971.3287 | 2.176021e-12
114 | 2.761386 | 2.727386 | 310.922004 | -1898.555076 | -0.0004475 | 970.805 | 3.964541e-12
112 | 2.761632 | 2.727632 | 305.494784 | -1904.010094 | -0.000171 | 970.7211 | 1.037414e-11
110 | 2.76207 | 2.72807 | 300.0877 | -1909.465796 | -0.00079825 | 970.5708 | 2.221991e-12
108 | 2.764825 | 2.730825 | 294.9291 | -1914.924691 | -0.00135975 | 969.6199 | 1.303156e-12
106 | 2.767509 | 2.733509 | 289.751954 | -1920.389025 | -0.00057 | 968.6881 | 3.105725e-12
104 | 2.767105 | 2.733105 | 284.24292 | -1925.855639 | -0.0001755 | 968.8292 | 1.008844e-11
102 | 2.768211 | 2.734211 | 278.889522 | -1931.322955 | -0.0002325 | 968.4408 | 7.612092e-12
100 | 2.768035 | 2.734035 | 273.4035 | -1936.791201 | -8.75e-05 | 968.5029 | 2.022771e-11
98 | 2.768561 | 2.734561 | 267.986978 | -1942.259797 | 0.00043425 | 968.3161 | -4.075034e-12
96 | 2.766298 | 2.732298 | 262.300608 | -1947.726656 | 0.000149 | 969.1244 | -1.188631e-11
94 | 2.767965 | 2.733965 | 256.99271 | -1953.192919 | -0.0005045 | 968.5256 | 3.508358e-12
92 | 2.768316 | 2.734316 | 251.557072 | -1958.6612 | -0.000329 | 968.3989 | 5.379133e-12
90 | 2.769281 | 2.735281 | 246.17529 | -1964.130797 | -0.00040775 | 968.0484 | 4.338674e-12
88 | 2.769947 | 2.735947 | 240.763336 | -1969.602025 | -0.0002675 | 967.8052 | 6.611775e-12
86 | 2.770351 | 2.736351 | 235.326186 | -1975.074323 | -0.00049125 | 967.6569 | 3.599753e-12
84 | 2.771912 | 2.737912 | 229.984608 | -1980.548586 | -0.00092975 | 967.0806 | 1.900861e-12
82 | 2.77407 | 2.74007 | 224.68574 | -1986.026568 | -0.0012545 | 966.2797 | 1.407622e-12
80 | 2.77693 | 2.74293 | 219.4344 | -1991.509568 | -0.00075875 | 965.2124 | 2.32476e-12
78 | 2.777105 | 2.743105 | 213.96219 | -1996.995603 | -0.00079825 | 965.1468 | 2.209573e-12
76 | 2.780123 | 2.746123 | 208.705348 | -2002.484831 | -0.00159225 | 964.0085 | 1.106429e-12
74 | 2.783474 | 2.749474 | 203.461076 | -2007.980428 | -0.00179825 | 962.7379 | 9.783898e-13
72 | 2.787316 | 2.753316 | 198.238752 | -2013.483218 | -0.0016885 | 961.2735 | 1.040399e-12
70 | 2.790228 | 2.756228 | 192.93596 | -2018.992762 | -0.0010395 | 960.1578 | 1.687998e-12
68 | 2.791474 | 2.757474 | 187.508232 | -2024.506464 | -0.000307 | 959.6778 | 5.712695e-12
66 | 2.791456 | 2.757456 | 181.992096 | -2030.021394 | -0.000307 | 959.6848 | 5.712736e-12
64 | 2.792702 | 2.758702 | 176.556928 | -2035.537552 | -0.00020175 | 959.1999 | 8.688594e-12
62 | 2.792263 | 2.758263 | 171.012306 | -2041.054517 | -9.65e-05 | 959.3716 | 1.816827e-11
60 | 2.793088 | 2.759088 | 165.54528 | -2046.571868 | -0.00050875 | 959.0473 | 3.445002e-12
58 | 2.794298 | 2.760298 | 160.097284 | -2052.091254 | -0.00084625 | 958.5691 | 2.07004e-12
56 | 2.796473 | 2.762473 | 154.698488 | -2057.614025 | -0.00126975 | 957.7053 | 1.378376e-12
54 | 2.799377 | 2.765377 | 149.330358 | -2063.141875 | -0.000823 | 956.5462 | 2.124027e-12
52 | 2.799765 | 2.765765 | 143.81978 | -2068.673017 | -0.00043625 | 956.3905 | 4.006395e-12
50 | 2.801122 | 2.767122 | 138.3561 | -2074.205904 | -4.275e-05 | 955.8434 | 4.086058e-11
48 | 2.799936 | 2.765936 | 132.764928 | -2079.738962 | 6.95e-05 | 956.3239 | -2.51463e-11
46 | 2.800844 | 2.766844 | 127.274824 | -2085.271742 | -0.000109 | 955.9542 | 1.602745e-11
44 | 2.800372 | 2.766372 | 121.720368 | -2090.804958 | -8.175e-05 | 956.1474 | 2.137425e-11
42 | 2.801171 | 2.767171 | 116.221182 | -2096.338501 | -0.00050325 | 955.8188 | 3.470929e-12
40 | 2.802385 | 2.768385 | 110.7354 | -2101.874057 | -0.00028825 | 955.3173 | 6.056646e-12
38 | 2.802324 | 2.768324 | 105.196312 | -2107.410766 | -0.000361 | 955.3426 | 4.836218e-12
36 | 2.803829 | 2.769829 | 99.713844 | -2112.948919 | -0.000775 | 954.7148 | 2.251261e-12
34 | 2.805424 | 2.771424 | 94.228416 | -2118.490172 | -0.000559 | 954.0462 | 3.118972e-12
32 | 2.806065 | 2.772065 | 88.70608 | -2124.033661 | -0.00095425 | 953.7762 | 1.826578e-12
30 | 2.809241 | 2.775241 | 83.25723 | -2129.580967 | -0.00150225 | 952.4323 | 1.158633e-12
28 | 2.812074 | 2.778074 | 77.786072 | -2135.134282 | -0.00076975 | 951.2278 | 2.258337e-12
26 | 2.81232 | 2.77832 | 72.23632 | -2140.690676 | -0.0012315 | 951.1227 | 1.411419e-12
24 | 2.817 | 2.783 | 66.792 | -2146.251996 | -0.0025985 | 949.1142 | 6.674976e-13
22 | 2.822714 | 2.788714 | 61.351708 | -2151.82371 | -0.00310525 | 946.6506 | 5.571178e-13
20 | 2.829421 | 2.795421 | 55.90842 | -2157.407845 | -0.0024245 | 943.7454 | 7.113553e-13
18 | 2.832412 | 2.798412 | 50.371416 | -2163.001678 | -0.003278 | 942.4438 | 5.254125e-13
16 | 2.842533 | 2.808533 | 44.936528 | -2168.608623 | -0.00412775 | 938.0193 | 4.152908e-13
14 | 2.848923 | 2.814923 | 39.408922 | -2174.232079 | -0.0032985 | 935.2131 | 5.18141e-13
12 | 2.855727 | 2.821727 | 33.860724 | -2179.868729 | -0.0027415 | 932.2114 | 6.214126e-13
10 | 2.859889 | 2.825889 | 28.25889 | -2185.516345 | 0.00618175 | 930.367 | -2.750406e-13
8 | 2.831 | 2.797 | 22.376 | -2191.139234 | 0.01022225 | 943.2272 | -1.686257e-13
6 | 2.819 | 2.785 | 16.71 | -2196.721234 | 0.00283325 | 948.5932 | -6.118557e-13
4 | 2.819667 | 2.785667 | 11.142668 | -2202.291901 | -0.00475 | 948.2936 | 3.648406e-13
2 | 2.838 | 2.804 | 5.608 | -2207.881568 | -0.0091665 | 940.0224 | 1.874082e-13

## Arrhenius
Arrhenius Analysis — Co/Al Interdiffusion
T (°C) | T (K) | 1/T (K⁻¹) | D̄ (m²/s) | ln(D̄) | Fit ln(D̄)
1100 | 1373.15 | 0.0007282526 | 2.912597e-14 | -31.16715 | 262.9712
1200 | 1473.15 | 0.0006788175 | 1.622697e-13 | -29.44952 | 262.9716
1300 | 1573.15 | 0.0006356673 | 5.407907e-13 | -28.24574 | 262.972
Slope (= −Q/R) | -31630.64 | K
Intercept (= ln D₀) | -8.083107 | —
Q (kJ/mol) | 262.9771 | kJ/mol
D₀ (m²/s) | 0.0003087105 | m²/s
Chart tip: select C4:C6 and E4:E6 (hold Ctrl) → Insert → Scatter. Right-click data → Add Trendline → Linear → tick "Display equation".